## I-V Characteristic (mA-mm)
VDS (V) | VGS = -0.300 V | VGS = 0.100 V | VGS = 0.500 V | VGS = 0.900 V
0 | 2.1333e-05 | -0.45068 | -0.8656 | -5.179
0.01 | 0.0010923 | 8.167 | 16.248 | 13.258
0.02 | 0.0018797 | 16.181 | 33.303 | 31.751
0.03 | 0.0024717 | 23.61 | 50.366 | 49.918
0.04 | 0.0029311 | 30.637 | 67.22 | 68.48
0.05 | 0.0032952 | 36.891 | 83.84 | 86.56
0.06 | 0.0035995 | 42.564 | 100.76 | 104.74
0.07 | 0.0038535 | 47.694 | 117.03 | 122.66
0.08 | 0.0040673 | 52.273 | 133.26 | 140.43
0.09 | 0.0042657 | 56.35 | 149.31 | 158.13
0.1 | 0.0044534 | 59.72 | 165.41 | 175.39
0.11 | 0.0046327 | 62.99 | 180.82 | 193
0.12 | 0.0048187 | 65.78 | 196.25 | 210.24
0.13 | 0.0049914 | 68.3 | 211.46 | 226.92
0.14 | 0.0051652 | 70.53 | 225.98 | 243.57
0.15 | 0.0053417 | 72.61 | 240.83 | 260.51
0.16 | 0.0055246 | 74.29 | 255 | 276.63
0.17 | 0.005668 | 75.94 | 268.79 | 292.52
0.18 | 0.005873 | 77.36 | 282.2 | 308.26
0.19 | 0.006068 | 78.72 | 295.37 | 324.06
0.2 | 0.006258 | 80.05 | 308.54 | 339.43
0.21 | 0.006469 | 81.27 | 320.7 | 354.27
0.22 | 0.006675 | 82.54 | 332.79 | 369.16
0.23 | 0.006902 | 83.7 | 344.7 | 383.8
0.24 | 0.007112 | 84.95 | 355.93 | 397.68
0.25 | 0.007329 | 86.12 | 366.74 | 411.81
0.26 | 0.007545 | 87.57 | 377.31 | 425.47
0.27 | 0.0078 | 88.98 | 387.51 | 438.7
0.28 | 0.008047 | 90.34 | 397.09 | 451.67
0.29 | 0.008309 | 91.72 | 406.51 | 464.68
0.3 | 0.008538 | 92.92 | 415.54 | 476.94
0.31 | 0.008802 | 94.28 | 424.07 | 489.04
0.32 | 0.009044 | 95.53 | 432.25 | 500.76
0.33 | 0.009315 | 96.86 | 440.28 | 512.49
0.34 | 0.009608 | 98.07 | 447.88 | 523.59
0.35 | 0.009904 | 99.16 | 455 | 534.3
0.36 | 0.010216 | 100.44 | 461.82 | 544.83
0.37 | 0.010478 | 101.52 | 468.38 | 555.06
0.38 | 0.010803 | 102.71 | 474.73 | 564.74
0.39 | 0.011124 | 103.79 | 480.64 | 574.1
0.4 | 0.011481 | 105 | 486.29 | 583
0.41 | 0.011767 | 106.13 | 491.71 | 592.4
0.42 | 0.012148 | 107.33 | 496.94 | 600.7
0.43 | 0.012515 | 108.45 | 501.9 | 608.6
0.44 | 0.012884 | 109.47 | 506.65 | 616.6
0.45 | 0.01331 | 110.64 | 511.19 | 624.3
0.46 | 0.01372 | 111.92 | 515.56 | 631.3
0.47 | 0.014177 | 112.96 | 519.87 | 638
0.48 | 0.014627 | 114.28 | 523.81 | 644.5
0.49 | 0.015121 | 115.28 | 527.84 | 651
0.5 | 0.015655 | 116.55 | 531.61 | 657
0.51 | 0.016231 | 117.75 | 535.38 | 662.6
0.52 | 0.016801 | 118.91 | 538.98 | 668.1
0.53 | 0.017397 | 120.13 | 542.4 | 673.3
0.54 | 0.018072 | 121.38 | 545.77 | 678
0.55 | 0.01872 | 122.55 | 549.06 | 682.7
0.56 | 0.019447 | 123.84 | 552.29 | 687.2
0.57 | 0.020176 | 125.12 | 555.28 | 690.9
0.58 | 0.021016 | 126.33 | 558.24 | 695.2
0.59 | 0.021681 | 127.54 | 561.18 | 699
0.6 | 0.022597 | 128.89 | 564 | 702.1
0.61 | 0.023426 | 130.22 | 566.7 | 705.2
0.62 | 0.02428 | 131.56 | 569.24 | 708.4
0.63 | 0.025145 | 132.7 | 571.5 | 711.2
0.64 | 0.026033 | 134.13 | 574 | 713.6
0.65 | 0.02709 | 135.45 | 576.6 | 716
0.66 | 0.027884 | 136.71 | 578.6 | 718.1
0.67 | 0.029055 | 138.11 | 580.8 | 720.1
0.68 | 0.030039 | 139.34 | 583 | 722
0.69 | 0.031179 | 140.71 | 585 | 723.6
0.7 | 0.032066 | 142.02 | 586.9 | 725.3
0.71 | 0.033357 | 143.37 | 588.6 | 726.7
0.72 | 0.034381 | 144.62 | 590.8 | 727.7
0.73 | 0.035512 | 145.99 | 592.4 | 729
0.74 | 0.03683 | 147.35 | 594.2 | 729.9
0.75 | 0.037986 | 148.66 | 595.6 | 731.3
0.76 | 0.039413 | 150.12 | 597.2 | 731.9
0.77 | 0.040403 | 151.22 | 598.6 | 732.7
0.78 | 0.041903 | 152.72 | 600.2 | 733.5
0.79 | 0.043171 | 154.09 | 601.4 | 734.5
0.8 | 0.044577 | 155.45 | 602.8 | 734.9
0.81 | 0.045867 | 156.86 | 604.2 | 735.5
0.82 | 0.04733 | 158.15 | 605.6 | 736.1
0.83 | 0.048802 | 159.59 | 606.6 | 736.7
0.84 | 0.050001 | 161 | 607.8 | 737.1
0.85 | 0.051664 | 162.43 | 609 | 737.5
0.86 | 0.053182 | 163.83 | 610.2 | 738.1
0.87 | 0.054977 | 165.29 | 611.6 | 738.5
0.88 | 0.056295 | 166.78 | 612.7 | 738.7
0.89 | 0.05796 | 168.15 | 613.6 | 739.3
0.9 | 0.05961 | 169.6 | 614.8 | 739.5
0.91 | 0.06134 | 170.94 | 615.9 | 739.9
0.92 | 0.06262 | 172.52 | 616.8 | 740.2
0.93 | 0.06479 | 174.07 | 617.8 | 740.3
0.94 | 0.06629 | 175.61 | 619 | 740.7
0.95 | 0.0683 | 177.13 | 619.9 | 740.9
0.96 | 0.06982 | 178.51 | 621.1 | 741.1
0.97 | 0.07148 | 180.08 | 622 | 741.5
0.98 | 0.07334 | 181.6 | 623.1 | 741.5
0.99 | 0.07533 | 183.18 | 624 | 741.8
1 | 0.07736 | 184.65 | 624.9 | 742.1