## I-V Characteristic (mA-mm)
VDS (V) | VGS = -0.300 V | VGS = 0.100 V | VGS = 0.500 V | VGS = 0.900 V
0 | 2.7883e-05 | -0.5325 | -0.8326 | -5.218
0.01 | 0.0010314 | 8.128 | 16.367 | 13.21
0.02 | 0.0017811 | 16.151 | 33.368 | 31.721
0.03 | 0.0023437 | 23.507 | 50.261 | 50.014
0.04 | 0.0027754 | 30.382 | 67.5 | 68.43
0.05 | 0.0031155 | 36.71 | 83.88 | 86.71
0.06 | 0.0034 | 42.335 | 100.68 | 104.94
0.07 | 0.0036296 | 47.402 | 117.41 | 122.62
0.08 | 0.0038431 | 51.934 | 133.52 | 140.54
0.09 | 0.0040357 | 56.006 | 149.33 | 158.39
0.1 | 0.0042107 | 59.29 | 165.16 | 175.5
0.11 | 0.0043845 | 62.59 | 181.34 | 193.12
0.12 | 0.0045385 | 65.3 | 196.25 | 210.49
0.13 | 0.0047084 | 67.82 | 211.32 | 227.26
0.14 | 0.0048652 | 70.07 | 226.39 | 243.7
0.15 | 0.0050141 | 71.98 | 240.71 | 260.75
0.16 | 0.0052015 | 73.79 | 254.89 | 276.96
0.17 | 0.0053655 | 75.31 | 268.88 | 292.73
0.18 | 0.00556 | 76.84 | 282.4 | 308.52
0.19 | 0.005702 | 78.18 | 295.39 | 324.32
0.2 | 0.005892 | 79.41 | 308.39 | 339.76
0.21 | 0.006086 | 80.59 | 320.96 | 354.57
0.22 | 0.006303 | 81.8 | 332.9 | 369.5
0.23 | 0.006483 | 82.99 | 344.52 | 384.21
0.24 | 0.006695 | 84.22 | 356 | 398.01
0.25 | 0.006893 | 85.55 | 367.07 | 412.17
0.26 | 0.007129 | 86.69 | 377.17 | 425.97
0.27 | 0.007335 | 88.14 | 387.3 | 439.14
0.28 | 0.007559 | 89.53 | 397.18 | 452.08
0.29 | 0.007786 | 90.8 | 406.39 | 465.21
0.3 | 0.008015 | 92.2 | 415.29 | 477.49
0.31 | 0.00826 | 93.41 | 424.02 | 489.54
0.32 | 0.008499 | 94.69 | 432.25 | 501.34
0.33 | 0.008763 | 95.95 | 440.16 | 513.08
0.34 | 0.009008 | 97.13 | 447.51 | 524.18
0.35 | 0.009297 | 98.39 | 454.65 | 534.76
0.36 | 0.009562 | 99.49 | 461.71 | 545.4
0.37 | 0.009873 | 100.66 | 468.24 | 555.68
0.38 | 0.010132 | 101.82 | 474.33 | 565.4
0.39 | 0.010431 | 102.94 | 480.24 | 574.6
0.4 | 0.010753 | 104.04 | 486.06 | 584
0.41 | 0.011048 | 105.29 | 491.46 | 593
0.42 | 0.01141 | 106.39 | 496.55 | 601.4
0.43 | 0.011781 | 107.51 | 501.48 | 609.3
0.44 | 0.012139 | 108.62 | 506.28 | 617.2
0.45 | 0.012473 | 109.66 | 510.89 | 624.9
0.46 | 0.012912 | 110.86 | 515.16 | 632.3
0.47 | 0.013354 | 112 | 519.35 | 638.9
0.48 | 0.013832 | 113.19 | 523.56 | 645.3
0.49 | 0.014248 | 114.44 | 527.44 | 651.5
0.5 | 0.014749 | 115.47 | 531.2 | 658.2
0.51 | 0.015276 | 116.68 | 534.85 | 663.3
0.52 | 0.015739 | 117.92 | 538.48 | 668.6
0.53 | 0.016365 | 119.11 | 541.95 | 674.1
0.54 | 0.016999 | 120.27 | 545.26 | 679
0.55 | 0.017661 | 121.52 | 548.5 | 683.8
0.56 | 0.018251 | 122.8 | 551.68 | 687.8
0.57 | 0.018977 | 124.01 | 554.86 | 692
0.58 | 0.019652 | 125.26 | 557.67 | 696
0.59 | 0.020381 | 126.35 | 560.56 | 699.7
0.6 | 0.021192 | 127.79 | 563.38 | 702.8
0.61 | 0.021936 | 129.06 | 566.12 | 706.2
0.62 | 0.022827 | 130.34 | 568.78 | 708.9
0.63 | 0.023582 | 131.76 | 570.9 | 711.8
0.64 | 0.024505 | 132.86 | 573.6 | 714.3
0.65 | 0.025344 | 134.29 | 575.8 | 716.6
0.66 | 0.026317 | 135.53 | 578 | 718.8
0.67 | 0.027219 | 136.83 | 580.2 | 720.8
0.68 | 0.028193 | 138.19 | 582.2 | 722.5
0.69 | 0.029134 | 139.47 | 584.4 | 724.1
0.7 | 0.030166 | 140.81 | 586.2 | 725.7
0.71 | 0.031202 | 142.12 | 588.2 | 727.1
0.72 | 0.032311 | 143.46 | 590.1 | 728.2
0.73 | 0.033386 | 144.65 | 591.7 | 729.2
0.74 | 0.034409 | 146.06 | 593.6 | 730.6
0.75 | 0.035605 | 147.41 | 594.8 | 731.5
0.76 | 0.03683 | 148.74 | 596.5 | 732.3
0.77 | 0.038171 | 150.1 | 598.1 | 733.1
0.78 | 0.039215 | 151.28 | 599.4 | 733.9
0.79 | 0.040469 | 152.66 | 600.6 | 734.7
0.8 | 0.041762 | 154.11 | 602.2 | 735.4
0.81 | 0.042931 | 155.46 | 603.5 | 735.9
0.82 | 0.044311 | 156.97 | 604.7 | 736.3
0.83 | 0.045694 | 158.16 | 606.1 | 737
0.84 | 0.047181 | 159.63 | 607.4 | 737.7
0.85 | 0.048331 | 161.03 | 608.4 | 737.8
0.86 | 0.050065 | 162.54 | 609.6 | 738.3
0.87 | 0.051392 | 163.83 | 610.6 | 738.7
0.88 | 0.052887 | 165.33 | 611.8 | 739.3
0.89 | 0.054263 | 166.81 | 613.1 | 739.5
0.9 | 0.055975 | 168.26 | 613.8 | 739.7
0.91 | 0.05735 | 169.73 | 615 | 739.9
0.92 | 0.05896 | 171.04 | 616.3 | 740.3
0.93 | 0.06056 | 172.6 | 617.1 | 740.7
0.94 | 0.06233 | 174.15 | 618 | 741.1
0.95 | 0.06368 | 175.52 | 619.1 | 741.3
0.96 | 0.06581 | 177.2 | 620.2 | 741.2
0.97 | 0.06727 | 178.52 | 621.4 | 741.5
0.98 | 0.06898 | 180.14 | 622.2 | 741.9
0.99 | 0.07083 | 181.6 | 623.4 | 741.9
1 | 0.07223 | 183.06 | 624.2 | 742.5