## I-V Characteristic (mA-mm)
VDS (V) | VGS = -0.300 V | VGS = 0.100 V | VGS = 0.500 V | VGS = 0.900 V
0 | 3.5205e-05 | -0.43593 | -0.7293 | -5.042
0.01 | 0.0010007 | 8.163 | 16.37 | 13.336
0.02 | 0.0017163 | 15.976 | 33.366 | 31.742
0.03 | 0.0022566 | 23.353 | 50.342 | 50.152
0.04 | 0.0026712 | 30.242 | 67.26 | 68.7
0.05 | 0.0030012 | 36.387 | 84.06 | 86.77
0.06 | 0.0032652 | 41.984 | 100.94 | 104.68
0.07 | 0.0034923 | 47.08 | 117.49 | 123.18
0.08 | 0.003696 | 51.541 | 133.53 | 140.8
0.09 | 0.0038747 | 55.5 | 149.71 | 158.35
0.1 | 0.0040301 | 58.86 | 165.56 | 175.89
0.11 | 0.0041991 | 61.99 | 181.36 | 193.66
0.12 | 0.0043563 | 64.71 | 196.58 | 210.59
0.13 | 0.0045287 | 67.22 | 211.82 | 227.55
0.14 | 0.0046812 | 69.39 | 226.5 | 244.37
0.15 | 0.0048386 | 71.29 | 240.95 | 261.11
0.16 | 0.0050084 | 73.06 | 255.4 | 277.43
0.17 | 0.0051654 | 74.54 | 269.21 | 293.35
0.18 | 0.0053441 | 76 | 282.53 | 309.3
0.19 | 0.0055215 | 77.36 | 295.86 | 324.91
0.2 | 0.0056878 | 78.59 | 308.86 | 340.07
0.21 | 0.005764 | 79.89 | 321.3 | 355.64
0.22 | 0.005964 | 80.95 | 333.21 | 370.22
0.23 | 0.006161 | 82.1 | 345.04 | 384.72
0.24 | 0.006357 | 83.35 | 356.41 | 398.97
0.25 | 0.006571 | 84.57 | 367.23 | 413.06
0.26 | 0.006795 | 85.87 | 377.7 | 426.63
0.27 | 0.00702 | 87.21 | 387.97 | 440.04
0.28 | 0.007232 | 88.57 | 397.54 | 453.25
0.29 | 0.007463 | 89.94 | 406.77 | 465.92
0.3 | 0.007678 | 91.2 | 415.95 | 478.47
0.31 | 0.00793 | 92.4 | 424.51 | 490.69
0.32 | 0.008152 | 93.68 | 432.61 | 502.51
0.33 | 0.008401 | 94.89 | 440.52 | 513.97
0.34 | 0.008653 | 96.13 | 448.13 | 525.07
0.35 | 0.008895 | 97.31 | 455.32 | 536.13
0.36 | 0.009184 | 98.36 | 462.14 | 546.72
0.37 | 0.009471 | 99.59 | 468.63 | 556.77
0.38 | 0.009745 | 100.72 | 474.93 | 566.62
0.39 | 0.01 | 101.84 | 480.9 | 575.7
0.4 | 0.010317 | 102.98 | 486.54 | 585.2
0.41 | 0.010631 | 104.02 | 491.91 | 594.2
0.42 | 0.010926 | 105.27 | 497.15 | 602.6
0.43 | 0.011235 | 106.35 | 502.11 | 610.8
0.44 | 0.011622 | 107.53 | 506.79 | 618.6
0.45 | 0.011991 | 108.55 | 511.31 | 626.1
0.46 | 0.012318 | 109.73 | 515.64 | 633.3
0.47 | 0.012755 | 110.9 | 519.93 | 640.1
0.48 | 0.013172 | 112.02 | 523.97 | 646.9
0.49 | 0.013658 | 113.2 | 527.82 | 653
0.5 | 0.014129 | 114.2 | 531.63 | 658.9
0.51 | 0.01462 | 115.51 | 535.31 | 664.8
0.52 | 0.015146 | 116.67 | 538.92 | 670.2
0.53 | 0.015678 | 117.85 | 542.29 | 675.2
0.54 | 0.016238 | 119.16 | 545.58 | 680.4
0.55 | 0.016854 | 120.23 | 548.86 | 684.8
0.56 | 0.017541 | 121.58 | 552.08 | 689.2
0.57 | 0.018107 | 122.76 | 555.09 | 693.2
0.58 | 0.018826 | 123.95 | 557.92 | 697.1
0.59 | 0.019436 | 125.26 | 560.9 | 700.9
0.6 | 0.020242 | 126.49 | 563.7 | 704.2
0.61 | 0.020941 | 127.79 | 566.35 | 707.4
0.62 | 0.021746 | 129.02 | 569.02 | 710.5
0.63 | 0.022555 | 130.37 | 571.4 | 713
0.64 | 0.023416 | 131.56 | 573.9 | 715.6
0.65 | 0.024277 | 132.93 | 575.8 | 718
0.66 | 0.025144 | 134.24 | 578.2 | 720
0.67 | 0.02599 | 135.52 | 580.5 | 722
0.68 | 0.026838 | 136.89 | 582.6 | 724
0.69 | 0.027898 | 138.08 | 584.8 | 725.5
0.7 | 0.028827 | 139.42 | 586.6 | 727.1
0.71 | 0.029849 | 140.74 | 588.2 | 728.3
0.72 | 0.030812 | 142.02 | 590.1 | 729.5
0.73 | 0.031803 | 143.37 | 591.8 | 730.9
0.74 | 0.0329 | 144.6 | 593.4 | 731.9
0.75 | 0.033873 | 146.01 | 595.2 | 732.7
0.76 | 0.035062 | 147.33 | 596.6 | 733.7
0.77 | 0.036216 | 148.66 | 598.2 | 734.5
0.78 | 0.037432 | 149.86 | 599.6 | 735.1
0.79 | 0.03839 | 151.28 | 601 | 735.6
0.8 | 0.039745 | 152.68 | 602.2 | 736.5
0.81 | 0.041014 | 154.02 | 603.6 | 736.9
0.82 | 0.042217 | 155.47 | 604.7 | 737.9
0.83 | 0.043534 | 156.6 | 605.9 | 738.1
0.84 | 0.044837 | 158.15 | 607.1 | 738.6
0.85 | 0.046254 | 159.56 | 608.6 | 738.8
0.86 | 0.04732 | 161 | 609.9 | 739.4
0.87 | 0.048791 | 162.39 | 610.8 | 739.9
0.88 | 0.050262 | 163.7 | 611.9 | 740.2
0.89 | 0.051731 | 165.23 | 613.1 | 740.7
0.9 | 0.053204 | 166.69 | 613.9 | 740.7
0.91 | 0.054731 | 168.22 | 615.3 | 741.1
0.92 | 0.056082 | 169.58 | 616.2 | 741.5
0.93 | 0.05751 | 171.09 | 617 | 741.6
0.94 | 0.05936 | 172.58 | 618 | 741.9
0.95 | 0.06097 | 174.02 | 619.5 | 742.5
0.96 | 0.06259 | 175.57 | 620.2 | 742.7
0.97 | 0.06397 | 176.83 | 621.4 | 742.7
0.98 | 0.0656 | 178.52 | 622.3 | 743.1
0.99 | 0.06758 | 179.92 | 623.4 | 743.1
1 | 0.06943 | 181.48 | 624.2 | 743.4