## I-V Characteristic (mA-mm)
VDS (V) | VGS = -0.300 V | VGS = 0.100 V | VGS = 0.500 V | VGS = 0.900 V
0 | 3.5786e-05 | -0.44674 | -0.9278 | -5.404
0.01 | 0.0009792 | 8.08 | 16.548 | 13.576
0.02 | 0.0016744 | 16.021 | 33.386 | 31.729
0.03 | 0.0022005 | 23.361 | 50.271 | 50.063
0.04 | 0.0026 | 30.252 | 67.56 | 68.47
0.05 | 0.0029209 | 36.364 | 83.94 | 86.57
0.06 | 0.0031731 | 41.943 | 100.6 | 104.94
0.07 | 0.0033981 | 47.101 | 117.27 | 122.7
0.08 | 0.0035855 | 51.529 | 133.49 | 140.64
0.09 | 0.0037433 | 55.436 | 149.3 | 158.39
0.1 | 0.0039166 | 58.82 | 165.37 | 175.96
0.11 | 0.0040669 | 61.95 | 181.2 | 193.13
0.12 | 0.0042236 | 64.64 | 196.21 | 210.21
0.13 | 0.0043741 | 67.16 | 211.38 | 227.63
0.14 | 0.0045222 | 69.26 | 226.42 | 244.06
0.15 | 0.0046831 | 71.21 | 240.76 | 260.5
0.16 | 0.0048298 | 72.93 | 254.8 | 276.99
0.17 | 0.0049924 | 74.46 | 269.12 | 293.35
0.18 | 0.0051459 | 75.88 | 282.37 | 308.74
0.19 | 0.0052934 | 77.16 | 295.49 | 324.61
0.2 | 0.0054769 | 78.42 | 308.46 | 340.18
0.21 | 0.0056471 | 79.61 | 320.98 | 354.9
0.22 | 0.005714 | 80.74 | 332.94 | 369.95
0.23 | 0.005924 | 81.84 | 344.59 | 384.7
0.24 | 0.006119 | 83.07 | 356.09 | 398.71
0.25 | 0.006337 | 84.26 | 366.93 | 412.65
0.26 | 0.00654 | 85.61 | 377.25 | 426.36
0.27 | 0.006719 | 86.91 | 387.51 | 440.15
0.28 | 0.00695 | 88.14 | 397.36 | 452.72
0.29 | 0.007174 | 89.52 | 406.44 | 465.55
0.3 | 0.007401 | 90.86 | 415.33 | 478.33
0.31 | 0.007609 | 92.04 | 424.25 | 490.45
0.32 | 0.007844 | 93.41 | 432.39 | 502.07
0.33 | 0.008066 | 94.44 | 440.18 | 513.8
0.34 | 0.008285 | 95.72 | 447.69 | 525.14
0.35 | 0.008554 | 96.86 | 454.93 | 535.85
0.36 | 0.00881 | 98.03 | 461.98 | 546.48
0.37 | 0.009083 | 99.19 | 468.37 | 556.55
0.38 | 0.009337 | 100.28 | 474.48 | 566.62
0.39 | 0.009629 | 101.44 | 480.46 | 575.7
0.4 | 0.009923 | 102.56 | 486.33 | 585
0.41 | 0.010251 | 103.66 | 491.61 | 594.2
0.42 | 0.010531 | 104.75 | 496.71 | 602.6
0.43 | 0.010872 | 105.91 | 501.65 | 610.6
0.44 | 0.011184 | 107.01 | 506.53 | 618.3
0.45 | 0.011508 | 108.11 | 511.03 | 626.1
0.46 | 0.011885 | 109.35 | 515.28 | 633.3
0.47 | 0.012286 | 110.4 | 519.45 | 639.8
0.48 | 0.012702 | 111.58 | 523.67 | 646.5
0.49 | 0.013132 | 112.74 | 527.55 | 653
0.5 | 0.013581 | 113.87 | 531.22 | 658.9
0.51 | 0.014056 | 115.04 | 534.8 | 664.6
0.52 | 0.014558 | 116.21 | 538.47 | 670.2
0.53 | 0.015072 | 117.37 | 541.98 | 674.9
0.54 | 0.015644 | 118.58 | 545.27 | 680.4
0.55 | 0.016213 | 119.79 | 548.37 | 684.5
0.56 | 0.016814 | 120.97 | 551.58 | 689.2
0.57 | 0.017481 | 122.22 | 554.71 | 693.2
0.58 | 0.018135 | 123.46 | 557.56 | 697.2
0.59 | 0.01883 | 124.72 | 560.43 | 700.9
0.6 | 0.019514 | 126.07 | 563.22 | 704.1
0.61 | 0.020172 | 127.09 | 565.94 | 707.6
0.62 | 0.020963 | 128.49 | 568.51 | 710.5
0.63 | 0.021712 | 129.73 | 570.7 | 712.8
0.64 | 0.022476 | 131.06 | 573.2 | 715.6
0.65 | 0.023324 | 132.38 | 575.4 | 717.7
0.66 | 0.024187 | 133.54 | 577.6 | 720
0.67 | 0.024929 | 134.94 | 579.8 | 722
0.68 | 0.025904 | 136.21 | 582 | 723.7
0.69 | 0.026828 | 137.47 | 584 | 725.3
0.7 | 0.02774 | 138.76 | 585.8 | 726.9
0.71 | 0.028637 | 140.04 | 587.8 | 728.3
0.72 | 0.029659 | 141.34 | 589.4 | 729.7
0.73 | 0.030763 | 142.64 | 591.1 | 730.6
0.74 | 0.031632 | 143.96 | 592.8 | 731.7
0.75 | 0.032652 | 145.18 | 594.3 | 732.7
0.76 | 0.033804 | 146.59 | 595.8 | 733.5
0.77 | 0.034971 | 147.88 | 597.6 | 734.5
0.78 | 0.035914 | 149.29 | 599 | 735.1
0.79 | 0.03706 | 150.65 | 600.2 | 735.7
0.8 | 0.038214 | 151.84 | 601.5 | 736.3
0.81 | 0.039496 | 153.34 | 603 | 736.7
0.82 | 0.040667 | 154.65 | 604.2 | 737.3
0.83 | 0.041886 | 156.01 | 605.5 | 738.1
0.84 | 0.04305 | 157.35 | 606.6 | 738.3
0.85 | 0.044391 | 158.79 | 607.8 | 738.7
0.86 | 0.045712 | 160.2 | 609 | 739.1
0.87 | 0.04707 | 161.66 | 610.1 | 739.5
0.88 | 0.048522 | 162.99 | 611.2 | 739.9
0.89 | 0.049755 | 164.39 | 612.4 | 740.2
0.9 | 0.051213 | 165.89 | 613.5 | 740.7
0.91 | 0.052595 | 167.38 | 614.5 | 740.7
0.92 | 0.053977 | 168.8 | 615.4 | 741.1
0.93 | 0.055497 | 170.38 | 616.6 | 741.5
0.94 | 0.05711 | 171.52 | 617.6 | 741.5
0.95 | 0.05833 | 173.21 | 618.6 | 741.8
0.96 | 0.06 | 174.65 | 619.7 | 741.9
0.97 | 0.06177 | 176.13 | 620.6 | 742.5
0.98 | 0.06337 | 177.68 | 621.8 | 742.7
0.99 | 0.06483 | 179.02 | 622.7 | 742.7
1 | 0.06645 | 180.58 | 623.6 | 742.8