## I-V Characteristic (mA-mm)
VDS (V) | VGS = -0.300 V | VGS = 0.100 V | VGS = 0.500 V | VGS = 0.900 V
0 | 2.5208e-05 | -0.44209 | -0.8743 | -5.241
0.01 | 0.0010702 | 8.137 | 16.415 | 13.424
0.02 | 0.0018313 | 16.159 | 33.332 | 31.719
0.03 | 0.0024098 | 23.552 | 50.217 | 49.959
0.04 | 0.002865 | 30.517 | 67.22 | 68.58
0.05 | 0.0032202 | 36.714 | 84.01 | 86.55
0.06 | 0.0035082 | 42.323 | 100.26 | 104.22
0.07 | 0.0037607 | 47.551 | 116.82 | 122.43
0.08 | 0.0039758 | 52.096 | 133.45 | 140.55
0.09 | 0.004164 | 56.111 | 149.09 | 157.71
0.1 | 0.0043552 | 59.52 | 164.79 | 175.11
0.11 | 0.0045228 | 62.7 | 180.76 | 192.89
0.12 | 0.0047063 | 65.6 | 195.91 | 209.74
0.13 | 0.0048615 | 68.1 | 210.96 | 226.69
0.14 | 0.005033 | 70.25 | 225.75 | 243.38
0.15 | 0.0052131 | 72.26 | 240.43 | 260.06
0.16 | 0.0053877 | 74.07 | 254.32 | 276.11
0.17 | 0.0055743 | 75.71 | 268.08 | 291.96
0.18 | 0.005724 | 77.15 | 281.95 | 308.14
0.19 | 0.005911 | 78.52 | 295.16 | 323.71
0.2 | 0.006125 | 79.83 | 307.69 | 338.7
0.21 | 0.006322 | 80.99 | 320.3 | 353.96
0.22 | 0.006529 | 82.24 | 332.61 | 368.92
0.23 | 0.006744 | 83.4 | 344.08 | 383.26
0.24 | 0.006968 | 84.68 | 355.4 | 397.4
0.25 | 0.00717 | 85.95 | 366.47 | 411.53
0.26 | 0.007378 | 87.33 | 376.91 | 425.07
0.27 | 0.007642 | 88.78 | 386.98 | 438.52
0.28 | 0.007873 | 90 | 396.77 | 451.62
0.29 | 0.008129 | 91.44 | 406.2 | 464.36
0.3 | 0.00837 | 92.69 | 414.98 | 476.59
0.31 | 0.008612 | 94.08 | 423.63 | 488.82
0.32 | 0.008887 | 95.27 | 432 | 500.85
0.33 | 0.009134 | 96.45 | 439.95 | 512.31
0.34 | 0.009418 | 97.76 | 447.32 | 523.28
0.35 | 0.009683 | 98.9 | 454.52 | 534.09
0.36 | 0.009991 | 100.13 | 461.57 | 544.92
0.37 | 0.010255 | 101.28 | 468.22 | 555.17
0.38 | 0.010574 | 102.43 | 474.41 | 564.83
0.39 | 0.01089 | 103.53 | 480.24 | 574.1
0.4 | 0.011248 | 104.71 | 486.06 | 583.4
0.41 | 0.011563 | 105.87 | 491.65 | 592.4
0.42 | 0.01192 | 106.88 | 496.76 | 601
0.43 | 0.012282 | 108.06 | 501.66 | 609
0.44 | 0.012645 | 109.24 | 506.47 | 617
0.45 | 0.013062 | 110.36 | 511.13 | 624.5
0.46 | 0.013476 | 111.64 | 515.41 | 631.9
0.47 | 0.013915 | 112.66 | 519.62 | 638.7
0.48 | 0.014356 | 113.89 | 523.71 | 645.3
0.49 | 0.014915 | 115.14 | 527.71 | 651.7
0.5 | 0.015418 | 116.27 | 531.57 | 657.8
0.51 | 0.016 | 117.46 | 535.12 | 663.3
0.52 | 0.016561 | 118.59 | 538.72 | 668.5
0.53 | 0.017174 | 119.79 | 542.3 | 674.1
0.54 | 0.017825 | 121.14 | 545.65 | 678.8
0.55 | 0.01841 | 122.34 | 548.81 | 683.8
0.56 | 0.019132 | 123.44 | 552.01 | 687.7
0.57 | 0.019877 | 124.74 | 555.14 | 692.3
0.58 | 0.020711 | 126.07 | 558.16 | 696.2
0.59 | 0.021438 | 127.43 | 561.01 | 699.6
0.6 | 0.022227 | 128.7 | 563.72 | 703.2
0.61 | 0.023086 | 129.85 | 566.54 | 706.2
0.62 | 0.023945 | 131.22 | 569.13 | 709.4
0.63 | 0.024834 | 132.54 | 571.4 | 712.1
0.64 | 0.025792 | 133.88 | 573.9 | 714.6
0.65 | 0.026753 | 135.2 | 576.2 | 717
0.66 | 0.02759 | 136.39 | 578.6 | 719.2
0.67 | 0.028689 | 137.81 | 580.6 | 721.2
0.68 | 0.029788 | 139.11 | 582.6 | 723
0.69 | 0.030771 | 140.5 | 584.8 | 724.7
0.7 | 0.031796 | 141.68 | 586.9 | 726.1
0.71 | 0.03292 | 143.1 | 588.6 | 727.7
0.72 | 0.034074 | 144.39 | 590.6 | 728.8
0.73 | 0.035132 | 145.74 | 591.9 | 729.9
0.74 | 0.036321 | 147.16 | 593.8 | 731.3
0.75 | 0.037679 | 148.37 | 595.6 | 731.9
0.76 | 0.038963 | 149.76 | 597 | 733
0.77 | 0.040052 | 151.1 | 598.3 | 734.1
0.78 | 0.041504 | 152.48 | 600.1 | 734.7
0.79 | 0.042756 | 153.96 | 601.2 | 735.1
0.8 | 0.044165 | 155.17 | 603.1 | 735.9
0.81 | 0.045489 | 156.67 | 603.8 | 736.7
0.82 | 0.046896 | 157.99 | 605.4 | 737.3
0.83 | 0.048534 | 159.47 | 606.7 | 737.5
0.84 | 0.04962 | 160.8 | 607.8 | 738.1
0.85 | 0.051283 | 162.3 | 609 | 738.4
0.86 | 0.052699 | 163.6 | 610.3 | 739.1
0.87 | 0.054454 | 165.13 | 611.5 | 739.5
0.88 | 0.055811 | 166.57 | 612.4 | 739.9
0.89 | 0.05733 | 167.93 | 613.5 | 740.2
0.9 | 0.05882 | 169.5 | 614.3 | 740.5
0.91 | 0.06068 | 171 | 615.7 | 740.7
0.92 | 0.06233 | 172.4 | 616.6 | 741.1
0.93 | 0.06408 | 174.01 | 617.8 | 741.2
0.94 | 0.06583 | 175.31 | 619.1 | 741.5
0.95 | 0.06734 | 176.88 | 619.8 | 741.9
0.96 | 0.06933 | 178.35 | 620.7 | 742
0.97 | 0.0711 | 179.83 | 621.8 | 742.5
0.98 | 0.07291 | 181.38 | 623.1 | 742.5
0.99 | 0.07518 | 182.83 | 623.9 | 742.7
1 | 0.07665 | 184.33 | 624.9 | 743.1