## I-V Characteristic (mA-mm)
VDS (V) | VGS = -0.300 V | VGS = 0.100 V | VGS = 0.500 V | VGS = 0.900 V
0 | 2.587e-05 | -0.44174 | -0.8988 | -5.219
0.01 | 0.001047 | 8.164 | 16.13 | 13.257
0.02 | 0.0018083 | 16.144 | 33.48 | 31.753
0.03 | 0.0023766 | 23.591 | 50.279 | 50.007
0.04 | 0.0028197 | 30.543 | 67.35 | 68.56
0.05 | 0.0031556 | 36.758 | 84.07 | 86.45
0.06 | 0.0034494 | 42.419 | 100.56 | 104.63
0.07 | 0.0036893 | 47.597 | 117.01 | 122.64
0.08 | 0.0039008 | 52.163 | 133.2 | 140.32
0.09 | 0.0040924 | 56.2 | 149.5 | 158.09
0.1 | 0.0042697 | 59.6 | 165.07 | 175.63
0.11 | 0.0044522 | 62.87 | 180.74 | 192.89
0.12 | 0.0045995 | 65.65 | 196.31 | 210.05
0.13 | 0.0047698 | 68.15 | 211.38 | 227.36
0.14 | 0.0049281 | 70.35 | 225.99 | 243.73
0.15 | 0.0050833 | 72.37 | 240.76 | 260.29
0.16 | 0.0052842 | 74.13 | 254.94 | 276.65
0.17 | 0.0054487 | 75.68 | 268.6 | 292.55
0.18 | 0.0056383 | 77.28 | 282.27 | 308.56
0.19 | 0.005686 | 78.53 | 295.67 | 324.1
0.2 | 0.00592 | 79.81 | 308.36 | 339.55
0.21 | 0.006117 | 81.07 | 320.75 | 354.53
0.22 | 0.006332 | 82.3 | 332.86 | 369.18
0.23 | 0.006548 | 83.46 | 344.83 | 384.08
0.24 | 0.006756 | 84.69 | 355.93 | 398.2
0.25 | 0.006974 | 86.01 | 366.88 | 412
0.26 | 0.007171 | 87.37 | 377.48 | 425.75
0.27 | 0.007413 | 88.73 | 387.61 | 439.44
0.28 | 0.007625 | 89.97 | 397.25 | 452.26
0.29 | 0.00788 | 91.44 | 406.75 | 465.03
0.3 | 0.008108 | 92.68 | 415.67 | 477.59
0.31 | 0.008373 | 93.97 | 424.37 | 489.73
0.32 | 0.008607 | 95.33 | 432.63 | 501.64
0.33 | 0.008887 | 96.43 | 440.62 | 513.13
0.34 | 0.009145 | 97.72 | 448.25 | 524.42
0.35 | 0.00943 | 98.91 | 455.37 | 535.19
0.36 | 0.009721 | 100.09 | 462.28 | 545.65
0.37 | 0.009963 | 101.33 | 468.94 | 555.96
0.38 | 0.010284 | 102.34 | 475.29 | 565.88
0.39 | 0.010587 | 103.54 | 481.14 | 575
0.4 | 0.010929 | 104.8 | 486.88 | 584.4
0.41 | 0.011242 | 105.85 | 492.39 | 593.4
0.42 | 0.011585 | 106.91 | 497.65 | 602.1
0.43 | 0.011942 | 108.09 | 502.59 | 610.1
0.44 | 0.012308 | 109.25 | 507.32 | 618
0.45 | 0.012696 | 110.46 | 511.93 | 625.7
0.46 | 0.013114 | 111.6 | 516.39 | 632.7
0.47 | 0.013547 | 112.64 | 520.55 | 639.7
0.48 | 0.013995 | 113.85 | 524.67 | 646.1
0.49 | 0.014524 | 115.08 | 528.59 | 652.5
0.5 | 0.01503 | 116.21 | 532.44 | 658.5
0.51 | 0.015584 | 117.53 | 536.07 | 664.5
0.52 | 0.016117 | 118.59 | 539.71 | 669.9
0.53 | 0.016704 | 119.88 | 543.16 | 675
0.54 | 0.017344 | 121.06 | 546.54 | 680
0.55 | 0.017941 | 122.28 | 549.9 | 684.6
0.56 | 0.018617 | 123.53 | 552.97 | 689.1
0.57 | 0.019347 | 124.87 | 556.04 | 693.1
0.58 | 0.020181 | 126.08 | 559.07 | 696.9
0.59 | 0.020785 | 127.35 | 561.99 | 700.5
0.6 | 0.021686 | 128.68 | 564.71 | 704.1
0.61 | 0.022418 | 129.81 | 567.45 | 707.5
0.62 | 0.02331 | 131.16 | 569.9 | 710.4
0.63 | 0.024188 | 132.44 | 572.3 | 712.8
0.64 | 0.024982 | 133.83 | 574.8 | 715.7
0.65 | 0.02592 | 135.16 | 577 | 718.1
0.66 | 0.026894 | 136.31 | 579.6 | 720
0.67 | 0.02786 | 137.69 | 581.6 | 722
0.68 | 0.02887 | 139.02 | 583.7 | 724
0.69 | 0.029939 | 140.31 | 585.5 | 725.8
0.7 | 0.030882 | 141.7 | 587.4 | 726.9
0.71 | 0.031967 | 142.94 | 589.4 | 728.6
0.72 | 0.033037 | 144.3 | 591.1 | 729.7
0.73 | 0.034196 | 145.63 | 593 | 731.1
0.74 | 0.035255 | 146.94 | 594.9 | 731.9
0.75 | 0.036512 | 148.19 | 596.2 | 733.1
0.76 | 0.037807 | 149.61 | 597.8 | 733.9
0.77 | 0.038846 | 150.96 | 599.4 | 734.7
0.78 | 0.040154 | 152.28 | 600.6 | 735.5
0.79 | 0.041467 | 153.73 | 602.2 | 736.3
0.8 | 0.042819 | 154.84 | 603.8 | 736.7
0.81 | 0.04401 | 156.37 | 604.6 | 737.3
0.82 | 0.045309 | 157.71 | 606 | 737.8
0.83 | 0.046873 | 159.19 | 607.4 | 738.5
0.84 | 0.048184 | 160.6 | 608.6 | 738.7
0.85 | 0.049661 | 161.87 | 609.8 | 739.3
0.86 | 0.051127 | 163.29 | 611 | 739.7
0.87 | 0.052737 | 164.79 | 612.2 | 739.9
0.88 | 0.053987 | 166.33 | 613.2 | 740.5
0.89 | 0.055488 | 167.67 | 614.2 | 740.9
0.9 | 0.05698 | 169.09 | 615.4 | 740.9
0.91 | 0.05882 | 170.6 | 616.5 | 741.2
0.92 | 0.06034 | 172.02 | 617.4 | 741.5
0.93 | 0.06212 | 173.53 | 618.6 | 741.9
0.94 | 0.06385 | 174.87 | 619.7 | 742
0.95 | 0.06515 | 176.47 | 620.4 | 742.7
0.96 | 0.06701 | 177.95 | 621.8 | 742.7
0.97 | 0.06908 | 179.44 | 622.7 | 743.1
0.98 | 0.07089 | 180.97 | 623.7 | 743.4
0.99 | 0.07231 | 182.3 | 624.5 | 743.5
1 | 0.07415 | 183.95 | 625.5 | 743.9