## I-V Characteristic (mA-mm)
VDS (V) | VGS = -0.300 V | VGS = 0.100 V | VGS = 0.500 V | VGS = 0.900 V
0 | 2.2895e-05 | -0.40933 | -0.9553 | -5.152
0.01 | 0.0010626 | 8.161 | 16.234 | 13.081
0.02 | 0.0018309 | 16.204 | 33.442 | 31.891
0.03 | 0.0024078 | 23.668 | 50.184 | 50.007
0.04 | 0.0028582 | 30.591 | 67.43 | 68.82
0.05 | 0.0032073 | 36.934 | 83.85 | 86.55
0.06 | 0.0034983 | 42.546 | 100.34 | 104.23
0.07 | 0.0037343 | 47.701 | 117.21 | 122.68
0.08 | 0.0039579 | 52.356 | 133.12 | 140.23
0.09 | 0.0041384 | 56.423 | 149.17 | 157.83
0.1 | 0.0043035 | 59.85 | 165.07 | 175.18
0.11 | 0.0044985 | 62.99 | 180.92 | 192.93
0.12 | 0.0046563 | 65.86 | 195.91 | 209.78
0.13 | 0.0048279 | 68.46 | 210.98 | 226.58
0.14 | 0.0049927 | 70.73 | 226.23 | 243.58
0.15 | 0.0051713 | 72.58 | 240.37 | 260.02
0.16 | 0.0053414 | 74.41 | 254.49 | 276.02
0.17 | 0.0055128 | 76.08 | 268.63 | 292.26
0.18 | 0.0056998 | 77.48 | 281.96 | 308.37
0.19 | 0.005793 | 78.84 | 295.15 | 323.61
0.2 | 0.005997 | 80.11 | 308.08 | 338.91
0.21 | 0.00617 | 81.37 | 320.7 | 354.29
0.22 | 0.006399 | 82.55 | 332.54 | 368.65
0.23 | 0.006604 | 83.82 | 344.42 | 383.44
0.24 | 0.006853 | 84.95 | 355.84 | 397.8
0.25 | 0.007051 | 86.29 | 366.75 | 411.76
0.26 | 0.007286 | 87.58 | 377.04 | 425.14
0.27 | 0.007521 | 89.03 | 387.27 | 438.56
0.28 | 0.007719 | 90.4 | 397.34 | 452.06
0.29 | 0.007958 | 91.68 | 406.39 | 464.47
0.3 | 0.008209 | 93.04 | 415.37 | 476.85
0.31 | 0.008465 | 94.41 | 424.31 | 489.3
0.32 | 0.008699 | 95.61 | 432.43 | 501.21
0.33 | 0.008985 | 96.97 | 440.3 | 512.45
0.34 | 0.009252 | 98.03 | 447.9 | 523.71
0.35 | 0.009502 | 99.36 | 455.2 | 534.77
0.36 | 0.009791 | 100.44 | 462.23 | 545.35
0.37 | 0.010088 | 101.62 | 468.7 | 555.49
0.38 | 0.010408 | 102.8 | 474.91 | 565.21
0.39 | 0.01066 | 103.95 | 481.02 | 574.8
0.4 | 0.011039 | 105.16 | 486.85 | 584.4
0.41 | 0.011352 | 106.25 | 492.21 | 592.8
0.42 | 0.011755 | 107.47 | 497.34 | 601.2
0.43 | 0.012072 | 108.49 | 502.42 | 609.4
0.44 | 0.012464 | 109.73 | 507.32 | 617.6
0.45 | 0.012846 | 110.83 | 511.85 | 625.2
0.46 | 0.013247 | 112 | 516.15 | 632.1
0.47 | 0.013699 | 113.22 | 520.42 | 638.9
0.48 | 0.014142 | 114.28 | 524.64 | 645.7
0.49 | 0.014663 | 115.51 | 528.57 | 652.1
0.5 | 0.015089 | 116.71 | 532.28 | 658.1
0.51 | 0.015648 | 117.85 | 536.02 | 663.7
0.52 | 0.016219 | 119.13 | 539.68 | 669.5
0.53 | 0.016833 | 120.21 | 543.15 | 674.5
0.54 | 0.017388 | 121.46 | 546.51 | 679.3
0.55 | 0.018095 | 122.74 | 549.71 | 684
0.56 | 0.018833 | 123.94 | 552.95 | 688.6
0.57 | 0.019471 | 125.16 | 556.04 | 692.8
0.58 | 0.020275 | 126.49 | 559 | 696.7
0.59 | 0.021044 | 127.71 | 561.88 | 700
0.6 | 0.021855 | 129.05 | 564.76 | 703.6
0.61 | 0.022603 | 130.37 | 567.44 | 706.8
0.62 | 0.023495 | 131.54 | 569.6 | 709.8
0.63 | 0.024401 | 132.92 | 572.3 | 712.7
0.64 | 0.025224 | 134.32 | 574.8 | 715.3
0.65 | 0.026125 | 135.58 | 577 | 717.6
0.66 | 0.0271 | 136.99 | 579.6 | 719.6
0.67 | 0.028098 | 138.15 | 581.6 | 721.6
0.68 | 0.029052 | 139.6 | 583.4 | 723.4
0.69 | 0.030173 | 140.86 | 585.5 | 725.1
0.7 | 0.031291 | 142.22 | 587.8 | 726.5
0.71 | 0.032426 | 143.5 | 589.4 | 728.1
0.72 | 0.033382 | 144.85 | 591.4 | 729.1
0.73 | 0.034484 | 146.06 | 593 | 730.6
0.74 | 0.035666 | 147.53 | 594.6 | 731.5
0.75 | 0.036816 | 148.82 | 596.2 | 732.3
0.76 | 0.038037 | 150.17 | 597.8 | 733.5
0.77 | 0.039271 | 151.54 | 599.2 | 734.1
0.78 | 0.040567 | 152.94 | 600.9 | 734.9
0.79 | 0.041789 | 154.28 | 602.2 | 735.5
0.8 | 0.043171 | 155.75 | 603.4 | 736.2
0.81 | 0.044453 | 156.97 | 605.1 | 736.9
0.82 | 0.046048 | 158.45 | 606 | 737.5
0.83 | 0.047151 | 159.86 | 607.4 | 737.9
0.84 | 0.0486 | 161.26 | 608.9 | 738.3
0.85 | 0.050041 | 162.69 | 609.9 | 738.7
0.86 | 0.051541 | 164.05 | 611 | 739.3
0.87 | 0.053064 | 165.48 | 612.1 | 739.5
0.88 | 0.054547 | 166.98 | 613.4 | 739.9
0.89 | 0.056113 | 168.4 | 614.2 | 740.2
0.9 | 0.05796 | 169.87 | 615.4 | 740.7
0.91 | 0.05918 | 171.47 | 616.5 | 741.1
0.92 | 0.06077 | 172.85 | 617.6 | 741.1
0.93 | 0.06255 | 174.31 | 618.7 | 741.5
0.94 | 0.06431 | 175.89 | 619.6 | 741.8
0.95 | 0.06595 | 177.21 | 620.8 | 741.9
0.96 | 0.06782 | 178.86 | 621.6 | 742
0.97 | 0.06936 | 180.4 | 622.7 | 742.5
0.98 | 0.07117 | 181.9 | 623.8 | 742.7
0.99 | 0.07329 | 183.34 | 624.7 | 743.1
1 | 0.07482 | 184.75 | 625.9 | 743.1