## I-V Characteristic (mA-mm)
VDS (V) | VGS = -0.300 V | VGS = 0.100 V | VGS = 0.500 V | VGS = 0.900 V
0 | 3.3355e-05 | -0.43474 | -0.9045 | -5.292
0.01 | 0.0010021 | 8.087 | 16.19 | 13.142
0.02 | 0.0017211 | 16.065 | 33.222 | 31.618
0.03 | 0.0022608 | 23.528 | 50.421 | 49.723
0.04 | 0.0026787 | 30.439 | 66.94 | 68.45
0.05 | 0.0029987 | 36.599 | 83.95 | 86.25
0.06 | 0.0032595 | 42.267 | 100.57 | 104.5
0.07 | 0.0035011 | 47.36 | 116.78 | 122.62
0.08 | 0.003693 | 51.822 | 133.08 | 140.28
0.09 | 0.0038796 | 55.879 | 149.22 | 157.73
0.1 | 0.0040355 | 59.2 | 164.97 | 175.15
0.11 | 0.0042042 | 62.43 | 180.5 | 192.96
0.12 | 0.0043591 | 65.26 | 196.05 | 209.73
0.13 | 0.0045058 | 67.75 | 211.08 | 226.46
0.14 | 0.0046679 | 69.89 | 225.43 | 243.41
0.15 | 0.0048268 | 71.93 | 240.48 | 260.24
0.16 | 0.0049816 | 73.61 | 254.55 | 276.08
0.17 | 0.0051518 | 75.2 | 268.03 | 292.27
0.18 | 0.0053217 | 76.56 | 281.6 | 308.17
0.19 | 0.0055063 | 78 | 295.03 | 323.72
0.2 | 0.0056677 | 79.24 | 307.79 | 339.08
0.21 | 0.005741 | 80.35 | 319.99 | 354.17
0.22 | 0.005948 | 81.55 | 332.23 | 368.95
0.23 | 0.006156 | 82.71 | 344.08 | 383.31
0.24 | 0.006357 | 83.92 | 355.18 | 397.5
0.25 | 0.006556 | 85.06 | 366.01 | 411.83
0.26 | 0.006772 | 86.47 | 376.69 | 425.16
0.27 | 0.006957 | 87.85 | 386.68 | 438.44
0.28 | 0.007196 | 89.17 | 396.22 | 451.78
0.29 | 0.007433 | 90.52 | 405.81 | 464.42
0.3 | 0.007671 | 91.78 | 414.73 | 476.7
0.31 | 0.007877 | 93.06 | 423.2 | 489.1
0.32 | 0.008143 | 94.24 | 431.38 | 500.9
0.33 | 0.008363 | 95.55 | 439.4 | 512.31
0.34 | 0.008629 | 96.77 | 446.99 | 523.47
0.35 | 0.008878 | 97.86 | 453.98 | 534.36
0.36 | 0.009129 | 99.07 | 460.84 | 545.02
0.37 | 0.009414 | 100.18 | 467.51 | 555.11
0.38 | 0.009633 | 101.42 | 473.75 | 564.7
0.39 | 0.009966 | 102.38 | 479.56 | 574.4
0.4 | 0.010275 | 103.63 | 485.27 | 583.4
0.41 | 0.0106 | 104.74 | 490.76 | 592.6
0.42 | 0.010896 | 105.89 | 496 | 600.6
0.43 | 0.011231 | 107.05 | 500.79 | 608.8
0.44 | 0.011563 | 107.98 | 505.54 | 617
0.45 | 0.011965 | 109.2 | 510.11 | 624.5
0.46 | 0.012318 | 110.38 | 514.55 | 631.3
0.47 | 0.012719 | 111.53 | 518.72 | 638.1
0.48 | 0.013173 | 112.7 | 522.67 | 644.9
0.49 | 0.013554 | 113.77 | 526.62 | 651.1
0.5 | 0.014143 | 114.93 | 530.44 | 657.1
0.51 | 0.014577 | 116.21 | 534.12 | 662.7
0.52 | 0.015093 | 117.35 | 537.58 | 668.2
0.53 | 0.015611 | 118.53 | 541.06 | 673.5
0.54 | 0.016173 | 119.76 | 544.5 | 678.1
0.55 | 0.01677 | 120.9 | 547.7 | 683
0.56 | 0.017413 | 122.2 | 550.85 | 687.2
0.57 | 0.018099 | 123.44 | 553.78 | 691.4
0.58 | 0.018774 | 124.59 | 556.83 | 695.2
0.59 | 0.019489 | 125.93 | 559.72 | 698.8
0.6 | 0.020173 | 127.14 | 562.47 | 702.4
0.61 | 0.020959 | 128.45 | 565.18 | 705.4
0.62 | 0.021701 | 129.82 | 567.75 | 708.5
0.63 | 0.022588 | 130.96 | 570.2 | 711.2
0.64 | 0.02336 | 132.33 | 572.3 | 713.3
0.65 | 0.024173 | 133.64 | 574.6 | 716
0.66 | 0.025084 | 134.88 | 577 | 718
0.67 | 0.025889 | 136.23 | 579 | 720
0.68 | 0.026861 | 137.51 | 581.6 | 721.8
0.69 | 0.027874 | 138.79 | 583.4 | 723.4
0.7 | 0.028855 | 140.13 | 585.3 | 724.9
0.71 | 0.029736 | 141.46 | 587 | 726
0.72 | 0.030844 | 142.7 | 588.7 | 727.5
0.73 | 0.03179 | 144.06 | 590.6 | 728.7
0.74 | 0.032902 | 145.35 | 592.2 | 729.9
0.75 | 0.034009 | 146.65 | 594 | 730.5
0.76 | 0.035122 | 148.11 | 595.1 | 731.5
0.77 | 0.036357 | 149.29 | 597 | 732.3
0.78 | 0.03734 | 150.7 | 598.2 | 733.1
0.79 | 0.038539 | 152.04 | 599.9 | 733.8
0.8 | 0.039882 | 153.4 | 601 | 734.5
0.81 | 0.04116 | 154.79 | 602.3 | 734.9
0.82 | 0.042233 | 156.01 | 603.8 | 735.5
0.83 | 0.043546 | 157.49 | 604.9 | 736.1
0.84 | 0.044866 | 158.95 | 606.3 | 736.3
0.85 | 0.046191 | 160.39 | 607.2 | 736.7
0.86 | 0.047588 | 161.66 | 608.6 | 737.3
0.87 | 0.048989 | 163.15 | 609.5 | 737.5
0.88 | 0.050431 | 164.57 | 610.6 | 738.1
0.89 | 0.051786 | 166.04 | 611.8 | 738.3
0.9 | 0.053319 | 167.46 | 613 | 738.6
0.91 | 0.054824 | 168.72 | 613.8 | 738.8
0.92 | 0.056432 | 170.28 | 614.9 | 739.3
0.93 | 0.05764 | 171.83 | 615.9 | 739.5
0.94 | 0.05946 | 173.29 | 617 | 739.7
0.95 | 0.06102 | 174.83 | 618 | 739.9
0.96 | 0.06271 | 176.11 | 619.1 | 740.3
0.97 | 0.06427 | 177.75 | 619.8 | 740.5
0.98 | 0.06582 | 179.19 | 620.7 | 740.9
0.99 | 0.06738 | 180.7 | 621.8 | 741.1
1 | 0.06943 | 182.15 | 623.1 | 741.1