## I-V Characteristic (mA-mm)
VDS (V) | VGS = -0.300 V | VGS = 0.100 V | VGS = 0.500 V | VGS = 0.900 V
0 | 3.9089e-05 | -0.3869 | -0.9574 | -5.33
0.01 | 0.0010037 | 7.998 | 16.141 | 12.907
0.02 | 0.0017202 | 15.971 | 33.368 | 31.548
0.03 | 0.0022566 | 23.334 | 50.005 | 49.643
0.04 | 0.0026684 | 30.14 | 67 | 68.06
0.05 | 0.0029886 | 36.35 | 83.46 | 86.07
0.06 | 0.0032558 | 41.946 | 100.12 | 104.02
0.07 | 0.0034704 | 46.991 | 116.43 | 121.88
0.08 | 0.0036708 | 51.469 | 132.24 | 139.4
0.09 | 0.0038425 | 55.504 | 148.7 | 157.32
0.1 | 0.0040159 | 58.72 | 164.21 | 174.39
0.11 | 0.0041706 | 61.95 | 179.62 | 191.64
0.12 | 0.0043297 | 64.76 | 195.03 | 208.9
0.13 | 0.004487 | 67.2 | 210.07 | 225.87
0.14 | 0.0046326 | 69.38 | 224.76 | 242.25
0.15 | 0.0047909 | 71.33 | 239.11 | 258.86
0.16 | 0.0049497 | 73.06 | 253.33 | 275.16
0.17 | 0.0051043 | 74.54 | 267.08 | 291.08
0.18 | 0.0052736 | 75.98 | 280.56 | 306.85
0.19 | 0.0054318 | 77.39 | 293.69 | 322.54
0.2 | 0.0056108 | 78.48 | 306.62 | 337.72
0.21 | 0.005673 | 79.71 | 318.85 | 352.6
0.22 | 0.00588 | 80.86 | 330.69 | 367.25
0.23 | 0.006073 | 82.02 | 342.75 | 382.25
0.24 | 0.00629 | 83.19 | 353.89 | 396.13
0.25 | 0.006491 | 84.38 | 364.57 | 409.92
0.26 | 0.00669 | 85.77 | 375.06 | 423.82
0.27 | 0.00689 | 87.05 | 385.26 | 437.11
0.28 | 0.007101 | 88.33 | 394.97 | 450.02
0.29 | 0.007331 | 89.61 | 404.09 | 462.9
0.3 | 0.00756 | 90.93 | 413.13 | 475.27
0.31 | 0.007776 | 92.2 | 421.75 | 487.35
0.32 | 0.008007 | 93.43 | 429.82 | 499.25
0.33 | 0.008257 | 94.68 | 437.77 | 510.89
0.34 | 0.008485 | 95.77 | 445.39 | 521.98
0.35 | 0.008756 | 97.05 | 452.52 | 532.67
0.36 | 0.008995 | 98.07 | 459.38 | 543.21
0.37 | 0.009267 | 99.27 | 465.89 | 553.69
0.38 | 0.009537 | 100.44 | 472.1 | 563.41
0.39 | 0.009788 | 101.45 | 478.13 | 572.7
0.4 | 0.010092 | 102.65 | 483.83 | 581.8
0.41 | 0.010403 | 103.81 | 489.17 | 591
0.42 | 0.010728 | 104.92 | 494.37 | 599.4
0.43 | 0.011031 | 105.96 | 499.32 | 607.4
0.44 | 0.011391 | 107.1 | 504.04 | 615.4
0.45 | 0.011736 | 108.25 | 508.54 | 623
0.46 | 0.012099 | 109.38 | 512.93 | 630
0.47 | 0.01248 | 110.64 | 517.09 | 637.3
0.48 | 0.012919 | 111.5 | 521.19 | 643.7
0.49 | 0.013373 | 112.78 | 525.01 | 650
0.5 | 0.013719 | 113.97 | 528.81 | 655.8
0.51 | 0.014303 | 115.05 | 532.51 | 661.7
0.52 | 0.014805 | 116.35 | 536.04 | 667.3
0.53 | 0.015378 | 117.41 | 539.48 | 672.5
0.54 | 0.015886 | 118.59 | 542.83 | 677.2
0.55 | 0.016503 | 119.81 | 546.15 | 681.8
0.56 | 0.017092 | 121.06 | 549.22 | 686.4
0.57 | 0.01771 | 122.2 | 552.24 | 690.4
0.58 | 0.018401 | 123.5 | 555.23 | 694.6
0.59 | 0.019069 | 124.66 | 558.02 | 698.2
0.6 | 0.019809 | 125.93 | 560.92 | 701.6
0.61 | 0.020436 | 127.22 | 563.49 | 704.7
0.62 | 0.021285 | 128.3 | 566.16 | 707.7
0.63 | 0.022031 | 129.73 | 568.69 | 710.5
0.64 | 0.022855 | 130.94 | 570.9 | 713
0.65 | 0.023583 | 132.34 | 573.3 | 715.4
0.66 | 0.024496 | 133.62 | 575.4 | 717.6
0.67 | 0.025322 | 134.8 | 577.6 | 719.4
0.68 | 0.026159 | 136.11 | 579.8 | 721.3
0.69 | 0.027203 | 137.43 | 581.8 | 722.8
0.7 | 0.028137 | 138.71 | 584 | 724.5
0.71 | 0.02904 | 140.03 | 585.4 | 725.8
0.72 | 0.030041 | 141.3 | 587.2 | 727.1
0.73 | 0.030989 | 142.64 | 589 | 728.3
0.74 | 0.032062 | 143.94 | 590.8 | 729.2
0.75 | 0.033067 | 145.19 | 592.4 | 730.3
0.76 | 0.034222 | 146.39 | 594 | 731.1
0.77 | 0.035302 | 147.89 | 595.2 | 731.9
0.78 | 0.03651 | 149.21 | 596.6 | 732.9
0.79 | 0.037494 | 150.55 | 598.1 | 733.3
0.8 | 0.038698 | 151.92 | 599.4 | 734.1
0.81 | 0.039886 | 153.14 | 600.7 | 734.9
0.82 | 0.04129 | 154.57 | 602.2 | 735.1
0.83 | 0.042251 | 156.01 | 603.1 | 735.7
0.84 | 0.043588 | 157.35 | 604.3 | 736.3
0.85 | 0.044897 | 158.79 | 605.7 | 736.7
0.86 | 0.046187 | 160.05 | 606.7 | 737.3
0.87 | 0.047558 | 161.54 | 607.8 | 737.5
0.88 | 0.048999 | 162.92 | 609 | 737.7
0.89 | 0.050299 | 164.43 | 610.3 | 738.1
0.9 | 0.051536 | 165.7 | 611.2 | 738.3
0.91 | 0.053177 | 167.2 | 612.2 | 738.7
0.92 | 0.054663 | 168.62 | 613.5 | 739.1
0.93 | 0.056207 | 170.18 | 614.4 | 739.5
0.94 | 0.05749 | 171.64 | 615.4 | 739.7
0.95 | 0.05906 | 172.84 | 616.5 | 739.9
0.96 | 0.06054 | 174.4 | 617.2 | 740.2
0.97 | 0.06239 | 175.93 | 618.3 | 740.5
0.98 | 0.06401 | 177.35 | 619.4 | 740.9
0.99 | 0.06572 | 178.9 | 620.3 | 741.1
1 | 0.06709 | 180.28 | 621.4 | 741.1