## I-V Characteristic (mA-mm)
VDS (V) | VGS = -0.300 V | VGS = 0.100 V | VGS = 0.500 V | VGS = 0.900 V
0 | 2.2281e-05 | -0.46598 | -1.032 | -5.07
0.01 | 0.000984 | 8.195 | 16.316 | 13.257
0.02 | 0.0016948 | 16.055 | 33.392 | 31.68
0.03 | 0.0022231 | 23.435 | 50.414 | 50.188
0.04 | 0.0026366 | 30.322 | 67.43 | 68.43
0.05 | 0.0029577 | 36.492 | 84.22 | 86.93
0.06 | 0.0032256 | 42.118 | 100.5 | 104.73
0.07 | 0.0034465 | 47.206 | 117.27 | 122.96
0.08 | 0.0036254 | 51.735 | 133.76 | 140.76
0.09 | 0.0038124 | 55.681 | 149.65 | 158.59
0.1 | 0.0039765 | 59.02 | 165.21 | 175.79
0.11 | 0.0041454 | 62.22 | 181.2 | 193.21
0.12 | 0.0042944 | 64.98 | 196.91 | 210.82
0.13 | 0.0044514 | 67.38 | 211.54 | 227.55
0.14 | 0.0046038 | 69.66 | 226.18 | 243.97
0.15 | 0.0047376 | 71.59 | 241.08 | 260.84
0.16 | 0.0049093 | 73.26 | 255.01 | 277.47
0.17 | 0.0050594 | 74.88 | 268.88 | 293.07
0.18 | 0.0052267 | 76.26 | 282.37 | 308.97
0.19 | 0.0053957 | 77.62 | 295.93 | 324.99
0.2 | 0.0055743 | 78.87 | 308.45 | 339.92
0.21 | 0.005689 | 80.05 | 320.82 | 355.25
0.22 | 0.00588 | 81.15 | 333.12 | 370.09
0.23 | 0.006071 | 82.4 | 344.83 | 384.6
0.24 | 0.006277 | 83.55 | 355.86 | 398.66
0.25 | 0.006487 | 84.81 | 366.84 | 412.73
0.26 | 0.006663 | 86.13 | 377.61 | 426.72
0.27 | 0.006871 | 87.37 | 387.51 | 439.72
0.28 | 0.007086 | 88.77 | 397.08 | 452.75
0.29 | 0.007279 | 90.15 | 406.62 | 465.86
0.3 | 0.007474 | 91.37 | 415.43 | 478.25
0.31 | 0.007717 | 92.74 | 423.98 | 490.23
0.32 | 0.007953 | 93.91 | 432.15 | 502.14
0.33 | 0.008199 | 95.11 | 440.3 | 513.88
0.34 | 0.008412 | 96.24 | 447.69 | 524.83
0.35 | 0.00866 | 97.48 | 454.72 | 535.66
0.36 | 0.008911 | 98.68 | 461.66 | 546.22
0.37 | 0.009193 | 99.75 | 468.24 | 556.56
0.38 | 0.009443 | 100.9 | 474.57 | 566.38
0.39 | 0.009715 | 102.03 | 480.37 | 575.7
0.4 | 0.010027 | 103.26 | 486.04 | 584.8
0.41 | 0.010284 | 104.2 | 491.59 | 593.6
0.42 | 0.010612 | 105.39 | 496.79 | 602.2
0.43 | 0.010937 | 106.53 | 501.63 | 610.4
0.44 | 0.011301 | 107.63 | 506.35 | 618.2
0.45 | 0.011641 | 108.86 | 510.92 | 625.7
0.46 | 0.011988 | 109.84 | 515.36 | 632.7
0.47 | 0.012386 | 111.05 | 519.52 | 639.7
0.48 | 0.012784 | 112.2 | 523.53 | 646.1
0.49 | 0.013221 | 113.32 | 527.49 | 652.5
0.5 | 0.013667 | 114.52 | 531.3 | 658.5
0.51 | 0.014167 | 115.61 | 534.97 | 664.4
0.52 | 0.014656 | 116.87 | 538.46 | 669.7
0.53 | 0.015258 | 117.99 | 541.95 | 674.7
0.54 | 0.015771 | 119.26 | 545.31 | 679.6
0.55 | 0.016354 | 120.39 | 548.52 | 684.3
0.56 | 0.016908 | 121.61 | 551.7 | 688.8
0.57 | 0.017571 | 122.86 | 554.69 | 692.8
0.58 | 0.018227 | 124.08 | 557.7 | 696.6
0.59 | 0.018871 | 125.32 | 560.49 | 700.2
0.6 | 0.019603 | 126.49 | 563.25 | 703.4
0.61 | 0.020412 | 127.85 | 565.98 | 706.6
0.62 | 0.021164 | 129.15 | 568.57 | 709.6
0.63 | 0.021813 | 130.41 | 570.8 | 712.5
0.64 | 0.022693 | 131.76 | 573.5 | 714.8
0.65 | 0.023558 | 132.92 | 575.4 | 717.2
0.66 | 0.024344 | 134.32 | 578 | 719.2
0.67 | 0.025206 | 135.6 | 579.8 | 721.2
0.68 | 0.026012 | 136.85 | 582.1 | 722.8
0.69 | 0.026982 | 138.11 | 584.1 | 724.9
0.7 | 0.027789 | 139.42 | 586.2 | 726.1
0.71 | 0.028893 | 140.71 | 587.8 | 727.4
0.72 | 0.029881 | 142.12 | 589.8 | 728.5
0.73 | 0.03094 | 143.38 | 591.1 | 729.9
0.74 | 0.031945 | 144.53 | 593 | 730.7
0.75 | 0.032971 | 145.91 | 594.3 | 731.9
0.76 | 0.034013 | 147.33 | 596.2 | 732.5
0.77 | 0.03503 | 148.59 | 597.6 | 733.5
0.78 | 0.036201 | 150.05 | 598.9 | 734.3
0.79 | 0.037414 | 151.13 | 600.5 | 734.9
0.8 | 0.03849 | 152.66 | 601.5 | 735.2
0.81 | 0.039772 | 154 | 603 | 736.1
0.82 | 0.04096 | 155.42 | 604.2 | 736.7
0.83 | 0.042178 | 156.75 | 605.4 | 737.3
0.84 | 0.04356 | 158.15 | 607.1 | 737.5
0.85 | 0.044729 | 159.54 | 607.8 | 738.1
0.86 | 0.046061 | 161 | 609 | 738.3
0.87 | 0.047324 | 162.47 | 610.3 | 738.5
0.88 | 0.048664 | 163.79 | 611.2 | 738.8
0.89 | 0.05015 | 165.21 | 612.2 | 739.5
0.9 | 0.051367 | 166.7 | 613.5 | 739.7
0.91 | 0.052977 | 168.06 | 614.3 | 739.9
0.92 | 0.054275 | 169.61 | 615.4 | 740.2
0.93 | 0.055789 | 170.8 | 616.6 | 740.5
0.94 | 0.05713 | 172.42 | 617.4 | 740.9
0.95 | 0.0587 | 173.91 | 618.6 | 741.1
0.96 | 0.06047 | 175.34 | 619.8 | 741.3
0.97 | 0.06192 | 176.87 | 620.8 | 741.5
0.98 | 0.06365 | 178.23 | 621.8 | 741.6
0.99 | 0.06527 | 179.82 | 622.7 | 741.9
1 | 0.06687 | 181.28 | 623.6 | 742.1