## I-V Characteristic (mA-mm)
VDS (V) | VGS = -0.300 V | VGS = 0.100 V | VGS = 0.500 V | VGS = 0.900 V
0 | 1.8012e-05 | -0.4457 | -0.9412 | -5.422
0.01 | 0.0009393 | 7.964 | 16.299 | 13.336
0.02 | 0.0016157 | 16.061 | 33.238 | 31.479
0.03 | 0.0021222 | 23.32 | 50.119 | 49.741
0.04 | 0.0025135 | 30.127 | 67.16 | 68.39
0.05 | 0.0028247 | 36.304 | 83.5 | 86.09
0.06 | 0.0030714 | 41.954 | 100.14 | 104.23
0.07 | 0.0032823 | 46.97 | 117.11 | 122.34
0.08 | 0.0034588 | 51.436 | 132.92 | 140.05
0.09 | 0.0036229 | 55.46 | 148.74 | 157.39
0.1 | 0.0037813 | 58.73 | 164.69 | 174.97
0.11 | 0.003926 | 61.91 | 180.28 | 192.41
0.12 | 0.0040785 | 64.67 | 195.61 | 209.46
0.13 | 0.0042172 | 67.06 | 210.61 | 226.43
0.14 | 0.0043611 | 69.23 | 225.46 | 243.2
0.15 | 0.0045264 | 71.17 | 239.85 | 259.54
0.16 | 0.0046566 | 72.9 | 253.84 | 275.83
0.17 | 0.0047978 | 74.5 | 268 | 292.29
0.18 | 0.0049475 | 75.78 | 281.41 | 307.69
0.19 | 0.0050984 | 77.2 | 294.42 | 323.26
0.2 | 0.0052756 | 78.42 | 307.36 | 338.72
0.21 | 0.005435 | 79.56 | 320.05 | 353.62
0.22 | 0.0055972 | 80.75 | 331.84 | 368.41
0.23 | 0.005646 | 81.8 | 343.54 | 383.01
0.24 | 0.005861 | 83.06 | 354.92 | 397.43
0.25 | 0.006045 | 84.27 | 365.86 | 411.22
0.26 | 0.006253 | 85.59 | 376.3 | 424.83
0.27 | 0.006442 | 86.92 | 386.4 | 438.46
0.28 | 0.006645 | 88.18 | 396.25 | 451.54
0.29 | 0.006847 | 89.52 | 405.47 | 464.07
0.3 | 0.00705 | 90.77 | 414.32 | 476.69
0.31 | 0.007271 | 92.08 | 423.21 | 489.24
0.32 | 0.007486 | 93.18 | 431.42 | 500.72
0.33 | 0.00771 | 94.5 | 439.28 | 512.32
0.34 | 0.007919 | 95.69 | 446.87 | 523.64
0.35 | 0.008165 | 96.79 | 454.13 | 534.49
0.36 | 0.008417 | 98.07 | 461.07 | 545.19
0.37 | 0.008661 | 99.11 | 467.59 | 555.22
0.38 | 0.008905 | 100.3 | 473.74 | 565.22
0.39 | 0.009166 | 101.44 | 479.82 | 574.8
0.4 | 0.00945 | 102.5 | 485.61 | 583.8
0.41 | 0.009707 | 103.71 | 491.01 | 592.8
0.42 | 0.010003 | 104.79 | 496.12 | 601.2
0.43 | 0.010287 | 105.89 | 501.23 | 609.7
0.44 | 0.010635 | 107.02 | 506.04 | 617.5
0.45 | 0.01093 | 108.22 | 510.52 | 624.9
0.46 | 0.011265 | 109.19 | 514.89 | 632.3
0.47 | 0.011672 | 110.4 | 519.14 | 639
0.48 | 0.012053 | 111.56 | 523.32 | 645.9
0.49 | 0.012463 | 112.72 | 527.16 | 652.1
0.5 | 0.012867 | 113.93 | 530.93 | 658.1
0.51 | 0.013323 | 114.98 | 534.67 | 663.9
0.52 | 0.013745 | 116.25 | 538.31 | 669.8
0.53 | 0.01431 | 117.49 | 541.8 | 674.7
0.54 | 0.014847 | 118.66 | 545 | 679.8
0.55 | 0.0154 | 119.92 | 548.3 | 684.3
0.56 | 0.015928 | 121.02 | 551.53 | 688.8
0.57 | 0.01653 | 122.38 | 554.55 | 693.2
0.58 | 0.017191 | 123.57 | 557.56 | 696.5
0.59 | 0.017813 | 124.87 | 560.35 | 700.4
0.6 | 0.018487 | 126.08 | 563.24 | 703.7
0.61 | 0.019199 | 127.27 | 565.95 | 707
0.62 | 0.019893 | 128.66 | 568.49 | 710.2
0.63 | 0.020588 | 129.91 | 570.8 | 712.8
0.64 | 0.021347 | 131.16 | 573.3 | 715.2
0.65 | 0.022129 | 132.38 | 575.4 | 717.9
0.66 | 0.023019 | 133.81 | 577.8 | 719.8
0.67 | 0.023762 | 135.09 | 580 | 721.7
0.68 | 0.024565 | 136.4 | 581.9 | 723.6
0.69 | 0.02541 | 137.71 | 584.2 | 725.1
0.7 | 0.026316 | 138.93 | 586 | 726.7
0.71 | 0.027286 | 140.29 | 587.8 | 728.3
0.72 | 0.028179 | 141.66 | 589.4 | 729.1
0.73 | 0.029139 | 142.92 | 591.1 | 730.3
0.74 | 0.029989 | 144.27 | 593 | 731.5
0.75 | 0.031093 | 145.46 | 594.3 | 732.3
0.76 | 0.032113 | 146.89 | 596.2 | 733.3
0.77 | 0.033148 | 148.15 | 597.8 | 733.9
0.78 | 0.034167 | 149.57 | 599 | 734.9
0.79 | 0.035247 | 150.73 | 600.6 | 735.5
0.8 | 0.036364 | 152.12 | 601.5 | 735.9
0.81 | 0.037338 | 153.48 | 603.2 | 736.7
0.82 | 0.038576 | 154.88 | 604.2 | 737.1
0.83 | 0.039726 | 156.35 | 605.5 | 737.7
0.84 | 0.041052 | 157.51 | 606.6 | 738.1
0.85 | 0.042106 | 159.04 | 607.9 | 738.6
0.86 | 0.043484 | 160.39 | 609 | 738.9
0.87 | 0.044611 | 161.82 | 610.2 | 739.3
0.88 | 0.046078 | 163.25 | 611.1 | 739.5
0.89 | 0.047198 | 164.69 | 612.3 | 739.9
0.9 | 0.048746 | 166.1 | 613.4 | 740.3
0.91 | 0.050058 | 167.53 | 614.7 | 740.5
0.92 | 0.051179 | 168.98 | 615.6 | 740.9
0.93 | 0.052814 | 170.4 | 616.6 | 741.1
0.94 | 0.054369 | 171.88 | 617.7 | 741.3
0.95 | 0.055749 | 173.33 | 618.6 | 741.5
0.96 | 0.05712 | 174.69 | 619.8 | 741.8
0.97 | 0.0587 | 176.32 | 620.7 | 741.9
0.98 | 0.05984 | 177.52 | 621.8 | 742
0.99 | 0.06148 | 179.12 | 622.6 | 742.5
1 | 0.06317 | 180.62 | 623.4 | 742.5