## I-V Characteristic (mA-mm)
VDS (V) | VGS = -0.300 V | VGS = 0.100 V | VGS = 0.500 V | VGS = 0.900 V
0 | 2.656e-05 | -0.4422 | -1.0161 | -5.18
0.01 | 0.0009939 | 8.066 | 16.372 | 13.202
0.02 | 0.0017118 | 16.121 | 33.304 | 31.616
0.03 | 0.002251 | 23.452 | 50.139 | 49.883
0.04 | 0.0026704 | 30.363 | 67 | 68.43
0.05 | 0.002992 | 36.553 | 83.69 | 86.45
0.06 | 0.0032657 | 42.173 | 100.54 | 104.26
0.07 | 0.0034861 | 47.316 | 117.05 | 122.62
0.08 | 0.0036844 | 51.827 | 133.04 | 140.37
0.09 | 0.0038768 | 55.792 | 149.21 | 157.87
0.1 | 0.0040367 | 59.18 | 164.97 | 175.17
0.11 | 0.0042035 | 62.39 | 180.5 | 192.72
0.12 | 0.0043479 | 65.14 | 196.08 | 210.2
0.13 | 0.0045046 | 67.64 | 211.17 | 226.66
0.14 | 0.0046645 | 69.91 | 225.74 | 243.34
0.15 | 0.0047983 | 71.83 | 240.31 | 260.23
0.16 | 0.0049664 | 73.54 | 254.5 | 276.24
0.17 | 0.0051247 | 75.1 | 268.49 | 292.38
0.18 | 0.0053032 | 76.48 | 281.72 | 308.22
0.19 | 0.0054634 | 77.88 | 295.15 | 323.91
0.2 | 0.0056509 | 79.12 | 308.03 | 339.03
0.21 | 0.005706 | 80.29 | 320.33 | 354.37
0.22 | 0.005913 | 81.46 | 332.4 | 369.15
0.23 | 0.006106 | 82.56 | 344.35 | 383.6
0.24 | 0.006313 | 83.87 | 355.49 | 397.85
0.25 | 0.006519 | 85.13 | 366.27 | 411.93
0.26 | 0.006685 | 86.41 | 376.96 | 425.69
0.27 | 0.006916 | 87.75 | 387.18 | 438.97
0.28 | 0.007132 | 89.08 | 396.73 | 452.09
0.29 | 0.007374 | 90.48 | 406.1 | 464.96
0.3 | 0.007589 | 91.76 | 415.17 | 477.13
0.31 | 0.007823 | 93.09 | 423.81 | 489.63
0.32 | 0.008037 | 94.18 | 431.94 | 501.46
0.33 | 0.008271 | 95.49 | 439.94 | 513.05
0.34 | 0.008539 | 96.73 | 447.57 | 524.05
0.35 | 0.008799 | 97.9 | 454.66 | 535
0.36 | 0.00905 | 99.08 | 461.61 | 545.81
0.37 | 0.00928 | 100.13 | 468.13 | 556.04
0.38 | 0.009592 | 101.34 | 474.55 | 565.78
0.39 | 0.009868 | 102.44 | 480.48 | 575
0.4 | 0.010173 | 103.64 | 486.14 | 584.2
0.41 | 0.010457 | 104.81 | 491.59 | 593.6
0.42 | 0.010779 | 105.81 | 496.88 | 602.1
0.43 | 0.011133 | 107.02 | 501.81 | 610.3
0.44 | 0.011456 | 108.22 | 506.59 | 618.2
0.45 | 0.011836 | 109.38 | 511.12 | 625.7
0.46 | 0.012187 | 110.3 | 515.53 | 632.9
0.47 | 0.012603 | 111.56 | 519.84 | 639.5
0.48 | 0.012974 | 112.74 | 523.9 | 646.2
0.49 | 0.013423 | 113.84 | 527.8 | 652.5
0.5 | 0.013903 | 115.1 | 531.61 | 658.7
0.51 | 0.014384 | 116.07 | 535.37 | 664.6
0.52 | 0.014877 | 117.43 | 538.93 | 670.2
0.53 | 0.015451 | 118.55 | 542.4 | 675
0.54 | 0.016019 | 119.75 | 545.74 | 679.6
0.55 | 0.016528 | 121.07 | 549.06 | 685
0.56 | 0.017237 | 122.2 | 552.22 | 689.2
0.57 | 0.017874 | 123.57 | 555.25 | 693.2
0.58 | 0.018601 | 124.67 | 558.24 | 696.9
0.59 | 0.019202 | 125.93 | 561.1 | 700.8
0.6 | 0.019959 | 127.28 | 563.99 | 704.4
0.61 | 0.020684 | 128.5 | 566.66 | 707.5
0.62 | 0.021489 | 129.81 | 569.23 | 710.1
0.63 | 0.022276 | 131.1 | 571.5 | 713
0.64 | 0.023086 | 132.41 | 574.3 | 715.7
0.65 | 0.024057 | 133.61 | 576.4 | 718
0.66 | 0.024749 | 134.94 | 578.3 | 720
0.67 | 0.025665 | 136.25 | 580.6 | 722
0.68 | 0.026591 | 137.59 | 583 | 723.8
0.69 | 0.027489 | 139.01 | 585 | 725.5
0.7 | 0.028438 | 140.11 | 586.6 | 726.9
0.71 | 0.029311 | 141.51 | 588.6 | 728.3
0.72 | 0.030456 | 142.79 | 590.4 | 729.5
0.73 | 0.03144 | 144.14 | 592.2 | 730.7
0.74 | 0.032463 | 145.51 | 594 | 731.6
0.75 | 0.033596 | 146.76 | 595.6 | 732.7
0.76 | 0.034692 | 148.19 | 597.2 | 733.5
0.77 | 0.035675 | 149.46 | 598.3 | 734.5
0.78 | 0.036955 | 150.81 | 599.9 | 735.1
0.79 | 0.0382 | 152.06 | 601.2 | 736.1
0.8 | 0.039477 | 153.48 | 602.6 | 736.3
0.81 | 0.040507 | 154.87 | 603.8 | 737
0.82 | 0.041785 | 156.27 | 605.2 | 737.5
0.83 | 0.042987 | 157.63 | 606.2 | 738.1
0.84 | 0.044216 | 158.87 | 607.5 | 738.6
0.85 | 0.045578 | 160.43 | 608.8 | 738.7
0.86 | 0.046927 | 161.82 | 609.8 | 739.5
0.87 | 0.048295 | 163.21 | 611 | 739.7
0.88 | 0.049719 | 164.69 | 612.2 | 739.9
0.89 | 0.051231 | 166.03 | 613.5 | 740.3
0.9 | 0.052575 | 167.57 | 614.2 | 740.9
0.91 | 0.054105 | 169 | 615.4 | 741.1
0.92 | 0.05542 | 170.52 | 616.6 | 741.2
0.93 | 0.056937 | 171.8 | 617.4 | 741.5
0.94 | 0.05844 | 173.32 | 618.4 | 741.8
0.95 | 0.0601 | 174.79 | 619.4 | 741.9
0.96 | 0.06159 | 176.35 | 620.6 | 742.5
0.97 | 0.06333 | 177.83 | 621.4 | 742.7
0.98 | 0.06515 | 179.16 | 622.7 | 742.7
0.99 | 0.06671 | 180.76 | 623.5 | 742.8
1 | 0.06862 | 182.19 | 624.7 | 743.1