## I-V Characteristic (mA-mm)
VDS (V) | VGS = -0.300 V | VGS = 0.100 V | VGS = 0.500 V | VGS = 0.900 V
0 | 2.6782e-05 | -0.44108 | -0.9103 | -5.369
0.01 | 0.0010253 | 8.025 | 16.52 | 13.464
0.02 | 0.0017564 | 16.198 | 33.341 | 31.701
0.03 | 0.00231 | 23.576 | 50.188 | 49.933
0.04 | 0.002745 | 30.362 | 67.51 | 68.47
0.05 | 0.0030825 | 36.586 | 83.86 | 86.39
0.06 | 0.0033575 | 42.264 | 100.45 | 104.7
0.07 | 0.0035881 | 47.423 | 117.23 | 122.64
0.08 | 0.0038004 | 51.88 | 133.39 | 140.28
0.09 | 0.0039738 | 55.897 | 149.05 | 157.95
0.1 | 0.0041587 | 59.33 | 165.13 | 175.63
0.11 | 0.0043261 | 62.43 | 180.88 | 192.76
0.12 | 0.0044803 | 65.26 | 196.03 | 209.95
0.13 | 0.0046498 | 67.82 | 211.22 | 227.05
0.14 | 0.0047983 | 69.91 | 226.22 | 243.75
0.15 | 0.0049663 | 71.93 | 240.56 | 260.09
0.16 | 0.005137 | 73.73 | 254.56 | 276.54
0.17 | 0.0052938 | 75.26 | 268.95 | 292.93
0.18 | 0.0054729 | 76.62 | 282.16 | 308.29
0.19 | 0.0056531 | 78.06 | 295.2 | 323.92
0.2 | 0.005723 | 79.33 | 308.2 | 339.57
0.21 | 0.005917 | 80.41 | 320.8 | 354.29
0.22 | 0.006124 | 81.66 | 332.74 | 369.15
0.23 | 0.006333 | 82.86 | 344.32 | 383.94
0.24 | 0.006554 | 84.12 | 355.92 | 398.17
0.25 | 0.006729 | 85.33 | 366.74 | 411.76
0.26 | 0.006967 | 86.63 | 376.96 | 425.55
0.27 | 0.007176 | 88.07 | 387.27 | 439.31
0.28 | 0.007423 | 89.33 | 397.18 | 452.14
0.29 | 0.007641 | 90.79 | 406.26 | 464.72
0.3 | 0.007882 | 92.14 | 415.21 | 477.4
0.31 | 0.008127 | 93.37 | 424.14 | 489.8
0.32 | 0.008342 | 94.56 | 432.25 | 501.21
0.33 | 0.008597 | 95.83 | 440.04 | 512.89
0.34 | 0.008866 | 97.03 | 447.6 | 524.32
0.35 | 0.009128 | 98.26 | 454.9 | 534.99
0.36 | 0.009374 | 99.4 | 461.89 | 545.58
0.37 | 0.009674 | 100.5 | 468.29 | 555.68
0.38 | 0.009951 | 101.72 | 474.52 | 565.77
0.39 | 0.01027 | 102.9 | 480.46 | 574.8
0.4 | 0.010558 | 104.03 | 486.38 | 584.4
0.41 | 0.010891 | 105.25 | 491.7 | 593.6
0.42 | 0.011229 | 106.27 | 496.8 | 601.9
0.43 | 0.011525 | 107.43 | 501.82 | 609.8
0.44 | 0.011912 | 108.61 | 506.73 | 617.8
0.45 | 0.012294 | 109.74 | 511.23 | 625.3
0.46 | 0.012743 | 110.82 | 515.51 | 632.7
0.47 | 0.0131 | 112.06 | 519.77 | 639.3
0.48 | 0.013556 | 113.23 | 523.99 | 646
0.49 | 0.014027 | 114.36 | 527.82 | 652.5
0.5 | 0.014477 | 115.57 | 531.58 | 658.5
0.51 | 0.015024 | 116.64 | 535.27 | 664.4
0.52 | 0.015571 | 117.95 | 538.95 | 669.7
0.53 | 0.016142 | 119.14 | 542.43 | 674.8
0.54 | 0.016694 | 120.31 | 545.77 | 679.8
0.55 | 0.017389 | 121.7 | 548.98 | 684.3
0.56 | 0.01799 | 122.74 | 552.22 | 688.8
0.57 | 0.018712 | 124.04 | 555.32 | 693
0.58 | 0.019348 | 125.38 | 558.26 | 696.9
0.59 | 0.020048 | 126.63 | 561.04 | 700.5
0.6 | 0.020858 | 127.97 | 563.97 | 704.1
0.61 | 0.021659 | 129.09 | 566.71 | 706.9
0.62 | 0.022415 | 130.46 | 569.25 | 710.1
0.63 | 0.023322 | 131.76 | 571.6 | 712.8
0.64 | 0.024226 | 133.16 | 574 | 715.6
0.65 | 0.024994 | 134.36 | 576.6 | 717.8
0.66 | 0.025945 | 135.71 | 578.6 | 720
0.67 | 0.026869 | 136.97 | 581 | 721.8
0.68 | 0.027877 | 138.32 | 583 | 723.6
0.69 | 0.028857 | 139.65 | 585 | 725.3
0.7 | 0.029829 | 140.88 | 586.9 | 726.7
0.71 | 0.030838 | 142.19 | 588.8 | 728.3
0.72 | 0.031782 | 143.59 | 590.6 | 729.5
0.73 | 0.033019 | 144.9 | 591.9 | 730.9
0.74 | 0.034075 | 146.39 | 594 | 731.6
0.75 | 0.035229 | 147.53 | 595.4 | 732.4
0.76 | 0.036357 | 148.89 | 597 | 733.5
0.77 | 0.037493 | 150.26 | 598.8 | 734.5
0.78 | 0.038818 | 151.68 | 599.8 | 735.1
0.79 | 0.040075 | 152.92 | 601.5 | 735.6
0.8 | 0.04132 | 154.33 | 602.8 | 736.3
0.81 | 0.042648 | 155.69 | 604.2 | 737
0.82 | 0.043869 | 157.06 | 605.4 | 737.5
0.83 | 0.045033 | 158.47 | 606.7 | 738.1
0.84 | 0.046656 | 159.72 | 607.6 | 738.6
0.85 | 0.048012 | 161.21 | 609 | 739.1
0.86 | 0.049495 | 162.62 | 610 | 739.5
0.87 | 0.050764 | 164.01 | 611.1 | 739.9
0.88 | 0.052268 | 165.58 | 612.4 | 739.9
0.89 | 0.053879 | 166.87 | 613.5 | 740.3
0.9 | 0.055373 | 168.4 | 614.5 | 740.9
0.91 | 0.056868 | 169.92 | 615.6 | 741.1
0.92 | 0.05838 | 171.32 | 616.6 | 741.2
0.93 | 0.06014 | 172.77 | 617.9 | 741.7
0.94 | 0.06136 | 174.2 | 618.7 | 741.9
0.95 | 0.06333 | 175.73 | 619.8 | 741.9
0.96 | 0.06459 | 177.27 | 620.6 | 742.5
0.97 | 0.06631 | 178.8 | 621.8 | 742.7
0.98 | 0.06872 | 180.12 | 622.8 | 742.7
0.99 | 0.07031 | 181.62 | 623.6 | 743.1
1 | 0.0717 | 183.14 | 624.7 | 743.4