## I-V Characteristic (mA-mm)
VDS (V) | VGS = -0.300 V | VGS = 0.100 V | VGS = 0.500 V | VGS = 0.900 V
0 | 2.844e-05 | -0.37026 | -0.9104 | -5.349
0.01 | 0.000982 | 8.066 | 16.157 | 13.106
0.02 | 0.0016886 | 16.071 | 33.304 | 31.741
0.03 | 0.0022192 | 23.493 | 50.203 | 49.856
0.04 | 0.0026353 | 30.399 | 67.02 | 68.29
0.05 | 0.0029561 | 36.57 | 83.91 | 86.37
0.06 | 0.0032143 | 42.231 | 100.22 | 104.14
0.07 | 0.0034442 | 47.356 | 116.61 | 122.22
0.08 | 0.0036335 | 51.838 | 132.86 | 140.15
0.09 | 0.0038104 | 55.868 | 149.14 | 157.82
0.1 | 0.0039733 | 59.2 | 164.54 | 175.03
0.11 | 0.0041379 | 62.39 | 180.42 | 192.44
0.12 | 0.0042965 | 65.26 | 195.79 | 209.63
0.13 | 0.0044362 | 67.74 | 210.61 | 226.14
0.14 | 0.0045966 | 69.89 | 225.56 | 243.19
0.15 | 0.0047544 | 71.79 | 240.17 | 259.82
0.16 | 0.0049138 | 73.61 | 254.16 | 275.87
0.17 | 0.0050775 | 75.18 | 267.86 | 291.84
0.18 | 0.0052482 | 76.53 | 281.35 | 307.67
0.19 | 0.0054227 | 77.97 | 294.87 | 323.47
0.2 | 0.0055769 | 79.08 | 307.4 | 338.61
0.21 | 0.005651 | 80.31 | 319.92 | 353.71
0.22 | 0.005846 | 81.53 | 332.15 | 368.56
0.23 | 0.006065 | 82.71 | 343.76 | 383.23
0.24 | 0.006256 | 83.99 | 354.91 | 397.28
0.25 | 0.00645 | 85.13 | 365.95 | 411.39
0.26 | 0.006665 | 86.49 | 376.48 | 425.06
0.27 | 0.006857 | 87.83 | 386.48 | 438.2
0.28 | 0.007077 | 89.17 | 396.31 | 451.64
0.29 | 0.007298 | 90.4 | 405.74 | 464.36
0.3 | 0.00753 | 91.76 | 414.6 | 476.65
0.31 | 0.007738 | 93.09 | 423.21 | 488.95
0.32 | 0.007982 | 94.34 | 431.42 | 500.71
0.33 | 0.008206 | 95.52 | 439.52 | 512.52
0.34 | 0.008469 | 96.69 | 446.93 | 523.43
0.35 | 0.008694 | 97.97 | 454.11 | 534.3
0.36 | 0.008957 | 99.11 | 461.08 | 545.02
0.37 | 0.009247 | 100.34 | 467.71 | 555.41
0.38 | 0.009508 | 101.54 | 473.93 | 565.06
0.39 | 0.009817 | 102.46 | 479.78 | 574.6
0.4 | 0.010097 | 103.68 | 485.55 | 583.8
0.41 | 0.010418 | 104.82 | 491.12 | 592.6
0.42 | 0.010701 | 105.93 | 496.24 | 601.2
0.43 | 0.011051 | 107.02 | 501.13 | 609.2
0.44 | 0.011381 | 108.17 | 505.97 | 617.3
0.45 | 0.011746 | 109.37 | 510.56 | 624.9
0.46 | 0.012118 | 110.48 | 514.96 | 632.3
0.47 | 0.012506 | 111.61 | 519.12 | 638.9
0.48 | 0.012942 | 112.68 | 523.23 | 645.4
0.49 | 0.013341 | 113.81 | 527.22 | 652
0.5 | 0.013816 | 115.08 | 531.04 | 658.1
0.51 | 0.014315 | 116.16 | 534.7 | 663.7
0.52 | 0.014872 | 117.51 | 538.24 | 669.3
0.53 | 0.0154 | 118.51 | 541.75 | 674.4
0.54 | 0.015981 | 119.8 | 545.15 | 679.3
0.55 | 0.016529 | 121.07 | 548.38 | 684
0.56 | 0.017141 | 122.26 | 551.49 | 688.2
0.57 | 0.017824 | 123.52 | 554.6 | 692.6
0.58 | 0.018529 | 124.75 | 557.65 | 696.4
0.59 | 0.019216 | 125.99 | 560.47 | 700.1
0.6 | 0.019824 | 127.25 | 563.29 | 703.6
0.61 | 0.020616 | 128.59 | 565.89 | 706.8
0.62 | 0.021402 | 129.7 | 568.62 | 709.6
0.63 | 0.022236 | 131.1 | 570.7 | 712.4
0.64 | 0.023019 | 132.32 | 573.5 | 715.2
0.65 | 0.023892 | 133.72 | 575.7 | 717.3
0.66 | 0.024621 | 134.96 | 578 | 719.4
0.67 | 0.025538 | 136.15 | 580.2 | 721.6
0.68 | 0.026432 | 137.55 | 582.2 | 723.4
0.69 | 0.027409 | 138.88 | 584.4 | 724.9
0.7 | 0.028422 | 140.15 | 586.2 | 726.3
0.71 | 0.029307 | 141.5 | 588 | 727.9
0.72 | 0.030359 | 142.72 | 589.8 | 729.1
0.73 | 0.031384 | 144.1 | 591.4 | 730.3
0.74 | 0.032407 | 145.43 | 593 | 731.3
0.75 | 0.033421 | 146.71 | 594.6 | 732.1
0.76 | 0.034564 | 147.97 | 596.3 | 733.1
0.77 | 0.035749 | 149.29 | 597.8 | 733.9
0.78 | 0.036791 | 150.65 | 599.4 | 734.9
0.79 | 0.037966 | 152.05 | 600.6 | 735.1
0.8 | 0.039222 | 153.42 | 602.2 | 735.9
0.81 | 0.040421 | 154.58 | 603.4 | 736.3
0.82 | 0.041565 | 156.08 | 604.6 | 737.3
0.83 | 0.042822 | 157.49 | 605.8 | 737.7
0.84 | 0.044264 | 158.85 | 607.1 | 737.9
0.85 | 0.045453 | 160.31 | 608.3 | 738.3
0.86 | 0.046909 | 161.54 | 609.5 | 738.7
0.87 | 0.048249 | 163.01 | 610.4 | 739.3
0.88 | 0.049579 | 164.49 | 611.6 | 739.7
0.89 | 0.05099 | 165.97 | 612.9 | 739.9
0.9 | 0.052372 | 167.38 | 613.8 | 740.3
0.91 | 0.053942 | 168.78 | 614.8 | 740.7
0.92 | 0.055337 | 170.31 | 615.9 | 740.9
0.93 | 0.056815 | 171.76 | 617 | 741.1
0.94 | 0.05844 | 173.24 | 617.9 | 741.5
0.95 | 0.06004 | 174.61 | 618.8 | 741.5
0.96 | 0.06161 | 176.24 | 619.8 | 741.9
0.97 | 0.06337 | 177.63 | 620.7 | 741.9
0.98 | 0.06495 | 179.14 | 621.8 | 742.5
0.99 | 0.06644 | 180.63 | 623 | 742.5
1 | 0.06814 | 181.9 | 624 | 742.7