## I-V Characteristic (mA-mm)
VDS (V) | VGS = -0.300 V | VGS = 0.100 V | VGS = 0.500 V | VGS = 0.900 V
0 | 3.8338e-05 | -0.45183 | -0.8744 | -5.442
0.01 | 0.0009901 | 8.059 | 16.234 | 13.137
0.02 | 0.0016827 | 16.011 | 33.265 | 31.473
0.03 | 0.0022014 | 23.361 | 50.148 | 49.896
0.04 | 0.0026064 | 30.14 | 67.12 | 68.22
0.05 | 0.0029197 | 36.401 | 83.82 | 86.48
0.06 | 0.0031729 | 41.988 | 100.66 | 104.66
0.07 | 0.0034036 | 46.998 | 116.73 | 122.34
0.08 | 0.0035792 | 51.465 | 133.02 | 140.13
0.09 | 0.0037611 | 55.497 | 149.18 | 157.91
0.1 | 0.0039244 | 58.73 | 164.85 | 175.35
0.11 | 0.004082 | 61.95 | 180.54 | 192.67
0.12 | 0.0042416 | 64.71 | 196.05 | 210.01
0.13 | 0.0043911 | 67.16 | 210.96 | 226.9
0.14 | 0.0045499 | 69.3 | 225.51 | 243.3
0.15 | 0.0046995 | 71.27 | 240.39 | 260.3
0.16 | 0.0048525 | 73.01 | 254.49 | 276.55
0.17 | 0.0050134 | 74.51 | 268.08 | 292.32
0.18 | 0.0051493 | 75.96 | 281.59 | 308.12
0.19 | 0.0053281 | 77.29 | 294.94 | 323.92
0.2 | 0.0055051 | 78.48 | 307.95 | 339.48
0.21 | 0.0056817 | 79.61 | 320.06 | 354.12
0.22 | 0.005727 | 80.87 | 332.13 | 368.97
0.23 | 0.005944 | 82.04 | 343.99 | 383.86
0.24 | 0.006126 | 83.19 | 355.06 | 397.9
0.25 | 0.006343 | 84.42 | 366 | 411.85
0.26 | 0.006528 | 85.62 | 376.59 | 425.69
0.27 | 0.006748 | 86.97 | 386.71 | 439.04
0.28 | 0.006965 | 88.33 | 396.18 | 452.02
0.29 | 0.007145 | 89.63 | 405.7 | 465.11
0.3 | 0.00738 | 90.97 | 414.67 | 477.48
0.31 | 0.007606 | 92.2 | 423.23 | 489.5
0.32 | 0.007857 | 93.42 | 431.37 | 501.32
0.33 | 0.008086 | 94.68 | 439.4 | 513.04
0.34 | 0.008341 | 95.77 | 447.02 | 524.36
0.35 | 0.008604 | 96.93 | 454.11 | 534.95
0.36 | 0.008856 | 98.05 | 460.93 | 545.58
0.37 | 0.009107 | 99.27 | 467.55 | 555.93
0.38 | 0.009377 | 100.41 | 473.84 | 565.81
0.39 | 0.009663 | 101.52 | 479.68 | 575
0.4 | 0.009921 | 102.5 | 485.35 | 584.6
0.41 | 0.010259 | 103.79 | 490.81 | 593
0.42 | 0.010524 | 104.94 | 496.05 | 601.5
0.43 | 0.010876 | 105.99 | 500.99 | 610.2
0.44 | 0.011187 | 107.13 | 505.7 | 618.2
0.45 | 0.011556 | 108.13 | 510.31 | 625.5
0.46 | 0.01194 | 109.37 | 514.69 | 632.5
0.47 | 0.012321 | 110.48 | 518.93 | 639.6
0.48 | 0.012715 | 111.62 | 522.94 | 646.1
0.49 | 0.013181 | 112.8 | 526.84 | 652.5
0.5 | 0.013609 | 113.92 | 530.73 | 658.5
0.51 | 0.014036 | 115.16 | 534.38 | 664.2
0.52 | 0.014608 | 116.29 | 537.94 | 669.7
0.53 | 0.015162 | 117.5 | 541.32 | 674.8
0.54 | 0.015693 | 118.59 | 544.75 | 679.6
0.55 | 0.016209 | 119.91 | 548.04 | 684.4
0.56 | 0.016857 | 121.07 | 551.17 | 688.8
0.57 | 0.01747 | 122.34 | 554.25 | 693.3
0.58 | 0.018095 | 123.66 | 557.22 | 696.8
0.59 | 0.018809 | 124.78 | 560.12 | 700.5
0.6 | 0.0195 | 126.11 | 562.87 | 704.1
0.61 | 0.020245 | 127.34 | 565.56 | 706.9
0.62 | 0.020897 | 128.53 | 568.15 | 710
0.63 | 0.021713 | 129.97 | 570.5 | 712.8
0.64 | 0.022567 | 131.13 | 572.7 | 715.2
0.65 | 0.023411 | 132.5 | 575.2 | 717.6
0.66 | 0.024162 | 133.76 | 577.4 | 719.7
0.67 | 0.02504 | 135.12 | 579.6 | 721.9
0.68 | 0.025911 | 136.27 | 581.8 | 723.6
0.69 | 0.026744 | 137.65 | 583.7 | 725.3
0.7 | 0.027802 | 138.91 | 585.5 | 726.7
0.71 | 0.028747 | 140.23 | 587.4 | 728.1
0.72 | 0.029716 | 141.51 | 589.4 | 729.2
0.73 | 0.030697 | 142.74 | 591 | 730.3
0.74 | 0.031687 | 144.12 | 592.8 | 731.5
0.75 | 0.032759 | 145.54 | 594.2 | 732.3
0.76 | 0.033818 | 146.77 | 595.7 | 733.1
0.77 | 0.034778 | 148.25 | 597.3 | 734.1
0.78 | 0.036055 | 149.39 | 598.8 | 734.9
0.79 | 0.037077 | 150.81 | 600.3 | 735.4
0.8 | 0.038223 | 152.2 | 601.2 | 736.1
0.81 | 0.039532 | 153.48 | 602.7 | 736.7
0.82 | 0.0408 | 154.86 | 604.2 | 737.3
0.83 | 0.042039 | 156.21 | 605.1 | 737.5
0.84 | 0.043358 | 157.56 | 606.6 | 738.1
0.85 | 0.044569 | 159.04 | 607.6 | 738.7
0.86 | 0.045731 | 160.43 | 608.8 | 738.9
0.87 | 0.04714 | 161.71 | 610.1 | 739.5
0.88 | 0.048526 | 163.19 | 611 | 739.7
0.89 | 0.050102 | 164.73 | 612.2 | 740.1
0.9 | 0.051371 | 166.13 | 613.5 | 740.2
0.91 | 0.052681 | 167.67 | 614.4 | 740.7
0.92 | 0.05421 | 168.92 | 615.4 | 740.9
0.93 | 0.055591 | 170.48 | 616.5 | 741.1
0.94 | 0.05728 | 171.9 | 617.4 | 741.2
0.95 | 0.05876 | 173.38 | 618.6 | 741.5
0.96 | 0.06048 | 174.93 | 619.6 | 741.8
0.97 | 0.06192 | 176.28 | 620.4 | 742.3
0.98 | 0.06331 | 177.8 | 621.4 | 742
0.99 | 0.06512 | 179.24 | 622.7 | 742.5
1 | 0.0668 | 180.78 | 623.4 | 742.7