## I-V Characteristic (mA-mm)
VDS (V) | VGS = -0.300 V | VGS = 0.100 V | VGS = 0.500 V | VGS = 0.900 V
0 | 4.0298e-05 | -0.39051 | -0.8938 | -5.277
0.01 | 0.0009591 | 8.034 | 16.446 | 13.309
0.02 | 0.0016432 | 15.992 | 33.341 | 31.921
0.03 | 0.0021558 | 23.373 | 50.703 | 50.168
0.04 | 0.0025518 | 30.209 | 67.66 | 68.92
0.05 | 0.0028596 | 36.293 | 84.36 | 86.71
0.06 | 0.0031052 | 41.931 | 101.02 | 105.29
0.07 | 0.003326 | 46.947 | 117.89 | 123.61
0.08 | 0.0035049 | 51.337 | 133.8 | 141.09
0.09 | 0.0036817 | 55.334 | 149.63 | 158.72
0.1 | 0.0038339 | 58.61 | 166.21 | 176.67
0.11 | 0.0039959 | 61.75 | 181.7 | 194.14
0.12 | 0.0041491 | 64.57 | 196.78 | 211.02
0.13 | 0.0042865 | 66.94 | 212.08 | 228.17
0.14 | 0.0044506 | 69.07 | 227.12 | 245.22
0.15 | 0.0045931 | 71.05 | 241.49 | 261.81
0.16 | 0.0047465 | 72.73 | 255.62 | 277.9
0.17 | 0.004903 | 74.3 | 269.77 | 294.47
0.18 | 0.0050641 | 75.66 | 283.06 | 310.16
0.19 | 0.0052447 | 77.02 | 296.4 | 325.56
0.2 | 0.0053936 | 78.13 | 309.24 | 341.44
0.21 | 0.0055628 | 79.31 | 321.92 | 356.67
0.22 | 0.005677 | 80.53 | 333.76 | 371.14
0.23 | 0.005884 | 81.67 | 345.39 | 385.9
0.24 | 0.006048 | 82.87 | 357.13 | 400.36
0.25 | 0.006266 | 83.94 | 367.75 | 414.32
0.26 | 0.006475 | 85.33 | 378.06 | 427.77
0.27 | 0.006678 | 86.65 | 388.34 | 441.54
0.28 | 0.006871 | 88.03 | 398.21 | 454.74
0.29 | 0.007078 | 89.41 | 407.37 | 467.39
0.3 | 0.007296 | 90.54 | 416.21 | 479.87
0.31 | 0.007519 | 91.9 | 425.04 | 492.47
0.32 | 0.007751 | 93.06 | 433.29 | 504.06
0.33 | 0.007967 | 94.32 | 441.03 | 515.56
0.34 | 0.008208 | 95.47 | 448.52 | 527.01
0.35 | 0.008407 | 96.63 | 455.84 | 538.04
0.36 | 0.008696 | 97.75 | 462.76 | 548.52
0.37 | 0.008933 | 98.93 | 469.18 | 558.64
0.38 | 0.009233 | 100.18 | 475.34 | 568.39
0.39 | 0.009459 | 101.08 | 481.32 | 578.2
0.4 | 0.009764 | 102.26 | 487.14 | 587.4
0.41 | 0.01006 | 103.46 | 492.42 | 596.2
0.42 | 0.010377 | 104.52 | 497.54 | 604.4
0.43 | 0.010681 | 105.81 | 502.51 | 612.9
0.44 | 0.01101 | 106.67 | 507.4 | 621.1
0.45 | 0.01137 | 107.97 | 511.85 | 628.1
0.46 | 0.011689 | 109.06 | 516.1 | 635.7
0.47 | 0.012143 | 110.13 | 520.36 | 642.2
0.48 | 0.012541 | 111.39 | 524.55 | 649
0.49 | 0.012982 | 112.44 | 528.44 | 655.3
0.5 | 0.013405 | 113.6 | 532.12 | 661.4
0.51 | 0.013873 | 114.8 | 535.84 | 667.4
0.52 | 0.01439 | 116.03 | 539.41 | 672.5
0.53 | 0.014843 | 117.11 | 542.91 | 677.6
0.54 | 0.015422 | 118.35 | 546.24 | 682.5
0.55 | 0.015989 | 119.63 | 549.42 | 687.2
0.56 | 0.016586 | 120.72 | 552.7 | 692
0.57 | 0.017163 | 122.06 | 555.67 | 696.2
0.58 | 0.017861 | 123.18 | 558.64 | 699.7
0.59 | 0.018463 | 124.5 | 561.5 | 703.2
0.6 | 0.01919 | 125.79 | 564.3 | 706.8
0.61 | 0.019896 | 127.03 | 567.07 | 710
0.62 | 0.020593 | 128.4 | 569.62 | 712.8
0.63 | 0.021417 | 129.57 | 571.9 | 715.6
0.64 | 0.022113 | 130.88 | 574.4 | 718.2
0.65 | 0.022988 | 132.2 | 576.6 | 720.4
0.66 | 0.023807 | 133.47 | 578.9 | 722.5
0.67 | 0.024639 | 134.77 | 581.2 | 724.5
0.68 | 0.025455 | 136.05 | 583.2 | 726
0.69 | 0.02648 | 137.35 | 585 | 728.1
0.7 | 0.027353 | 138.65 | 587 | 729.7
0.71 | 0.028252 | 140.03 | 588.7 | 730.7
0.72 | 0.029259 | 141.12 | 590.8 | 732
0.73 | 0.030228 | 142.55 | 592.4 | 733.1
0.74 | 0.031279 | 143.89 | 594.2 | 734.5
0.75 | 0.032143 | 145.18 | 595.4 | 735.1
0.76 | 0.033355 | 146.55 | 597.4 | 735.9
0.77 | 0.034293 | 147.8 | 599 | 736.7
0.78 | 0.035565 | 149.24 | 600.3 | 737.5
0.79 | 0.036638 | 150.53 | 601.5 | 738.3
0.8 | 0.037873 | 151.86 | 603.1 | 738.9
0.81 | 0.038969 | 153.2 | 604.2 | 739.3
0.82 | 0.040086 | 154.57 | 605.6 | 739.9
0.83 | 0.041362 | 155.95 | 606.6 | 740.5
0.84 | 0.042546 | 157.29 | 607.8 | 740.9
0.85 | 0.044017 | 158.74 | 609 | 741.3
0.86 | 0.045015 | 159.95 | 610.2 | 741.7
0.87 | 0.046644 | 161.5 | 611.3 | 741.9
0.88 | 0.04774 | 162.96 | 612.4 | 742.3
0.89 | 0.049186 | 164.33 | 613.8 | 742.6
0.9 | 0.050492 | 165.87 | 614.6 | 742.9
0.91 | 0.052125 | 167.13 | 615.6 | 743.3
0.92 | 0.053515 | 168.68 | 616.6 | 743.7
0.93 | 0.054849 | 170.2 | 617.8 | 743.7
0.94 | 0.056272 | 171.58 | 618.8 | 744.3
0.95 | 0.05812 | 173.16 | 619.8 | 744.3
0.96 | 0.05936 | 174.49 | 620.7 | 744.7
0.97 | 0.06116 | 175.96 | 621.8 | 744.7
0.98 | 0.06273 | 177.45 | 622.9 | 744.8
0.99 | 0.06425 | 178.9 | 623.9 | 745.1
1 | 0.06599 | 180.2 | 625.1 | 745.2