## I-V Characteristic (mA-mm)
VDS (V) | VGS = -0.300 V | VGS = 0.100 V | VGS = 0.500 V | VGS = 0.900 V
0 | 4.4729e-05 | -0.47108 | -0.879 | -5.214
0.01 | 0.0009959 | 8.133 | 16.222 | 13.225
0.02 | 0.0016978 | 16.127 | 33.223 | 31.658
0.03 | 0.0022286 | 23.505 | 50.29 | 49.732
0.04 | 0.0026375 | 30.319 | 67.1 | 68.43
0.05 | 0.0029597 | 36.658 | 83.75 | 86.33
0.06 | 0.0032238 | 42.288 | 100.62 | 104.75
0.07 | 0.0034415 | 47.346 | 116.97 | 122.7
0.08 | 0.0036423 | 51.892 | 132.93 | 140.2
0.09 | 0.0038056 | 55.96 | 149.1 | 157.79
0.1 | 0.0039716 | 59.24 | 165.13 | 175.23
0.11 | 0.0041357 | 62.51 | 180.58 | 193.01
0.12 | 0.0042961 | 65.3 | 196.03 | 209.77
0.13 | 0.0044586 | 67.75 | 211.2 | 226.78
0.14 | 0.0045927 | 69.93 | 225.74 | 243.72
0.15 | 0.0047646 | 71.89 | 240.51 | 260.12
0.16 | 0.0049215 | 73.65 | 254.72 | 276.42
0.17 | 0.0050612 | 75.25 | 268.46 | 292.66
0.18 | 0.0052344 | 76.66 | 281.82 | 308.29
0.19 | 0.0053934 | 78.01 | 295.12 | 323.86
0.2 | 0.0055813 | 79.25 | 308.29 | 339.52
0.21 | 0.005691 | 80.34 | 320.4 | 354.57
0.22 | 0.005875 | 81.62 | 332.48 | 369.15
0.23 | 0.006084 | 82.78 | 344.42 | 383.87
0.24 | 0.006282 | 83.99 | 355.75 | 398.17
0.25 | 0.006471 | 85.33 | 366.5 | 412.28
0.26 | 0.006685 | 86.49 | 377.1 | 425.73
0.27 | 0.006884 | 87.93 | 387.38 | 439.35
0.28 | 0.007104 | 89.25 | 397.02 | 452.52
0.29 | 0.007317 | 90.58 | 406.4 | 465.03
0.3 | 0.007525 | 91.84 | 415.45 | 477.78
0.31 | 0.007762 | 93.16 | 424.16 | 490.11
0.32 | 0.007986 | 94.38 | 432.22 | 501.8
0.33 | 0.00823 | 95.59 | 440.24 | 513.33
0.34 | 0.008463 | 96.83 | 447.94 | 524.75
0.35 | 0.00872 | 97.91 | 455.14 | 535.6
0.36 | 0.008953 | 99.19 | 461.99 | 546.28
0.37 | 0.009244 | 100.27 | 468.61 | 556.33
0.38 | 0.009508 | 101.52 | 474.85 | 566.27
0.39 | 0.009811 | 102.62 | 480.97 | 575.6
0.4 | 0.010085 | 103.58 | 486.67 | 585
0.41 | 0.010398 | 104.83 | 492.01 | 594
0.42 | 0.010729 | 105.94 | 497.22 | 602.4
0.43 | 0.011029 | 107.05 | 502.31 | 610.6
0.44 | 0.011413 | 108.26 | 507.06 | 618.6
0.45 | 0.011754 | 109.26 | 511.57 | 626
0.46 | 0.012144 | 110.58 | 515.99 | 633.3
0.47 | 0.012512 | 111.6 | 520.27 | 640.5
0.48 | 0.012949 | 112.74 | 524.28 | 646.9
0.49 | 0.013363 | 113.85 | 528.18 | 653.3
0.5 | 0.013836 | 115.08 | 532.02 | 659.3
0.51 | 0.014335 | 116.25 | 535.73 | 665.3
0.52 | 0.014832 | 117.41 | 539.36 | 670.7
0.53 | 0.015398 | 118.67 | 542.72 | 675.6
0.54 | 0.015857 | 119.78 | 546.09 | 680.8
0.55 | 0.016544 | 121.02 | 549.33 | 685.6
0.56 | 0.017138 | 122.25 | 552.58 | 690
0.57 | 0.017837 | 123.51 | 555.52 | 694
0.58 | 0.018453 | 124.82 | 558.52 | 698
0.59 | 0.019169 | 125.9 | 561.45 | 701.6
0.6 | 0.019861 | 127.23 | 564.29 | 705.3
0.61 | 0.020575 | 128.53 | 566.87 | 708.4
0.62 | 0.021376 | 129.83 | 569.41 | 711.4
0.63 | 0.022135 | 131.04 | 572 | 714.1
0.64 | 0.022948 | 132.38 | 574.1 | 716.9
0.65 | 0.023753 | 133.61 | 576.6 | 719.2
0.66 | 0.024605 | 134.95 | 578.8 | 721.2
0.67 | 0.025465 | 136.23 | 581 | 722.9
0.68 | 0.026497 | 137.49 | 583 | 725.1
0.69 | 0.027343 | 138.83 | 585 | 726.7
0.7 | 0.028283 | 140.09 | 587 | 728.3
0.71 | 0.029319 | 141.38 | 588.8 | 729.7
0.72 | 0.030154 | 142.78 | 590.8 | 730.7
0.73 | 0.031265 | 143.98 | 592.4 | 731.9
0.74 | 0.032381 | 145.34 | 594 | 732.9
0.75 | 0.033366 | 146.66 | 595.6 | 734.1
0.76 | 0.034405 | 147.98 | 597.4 | 734.7
0.77 | 0.0356 | 149.34 | 598.6 | 735.5
0.78 | 0.036762 | 150.61 | 600.2 | 736.2
0.79 | 0.038045 | 151.98 | 601.4 | 736.9
0.8 | 0.039189 | 153.35 | 602.7 | 737.7
0.81 | 0.040365 | 154.68 | 604.2 | 738.2
0.82 | 0.041542 | 155.95 | 605.5 | 738.7
0.83 | 0.042896 | 157.45 | 606.7 | 739.3
0.84 | 0.044156 | 158.88 | 607.8 | 739.7
0.85 | 0.045485 | 160.13 | 609 | 739.9
0.86 | 0.046997 | 161.67 | 610.2 | 740.7
0.87 | 0.048073 | 162.85 | 611.4 | 740.7
0.88 | 0.049683 | 164.47 | 612.2 | 741.3
0.89 | 0.050906 | 165.89 | 613.5 | 741.5
0.9 | 0.052405 | 167.3 | 614.3 | 741.9
0.91 | 0.053898 | 168.74 | 615.9 | 741.9
0.92 | 0.055632 | 170.08 | 616.6 | 742.5
0.93 | 0.05722 | 171.6 | 617.5 | 742.6
0.94 | 0.05838 | 173.13 | 618.6 | 742.9
0.95 | 0.06016 | 174.59 | 619.8 | 743.1
0.96 | 0.06188 | 175.95 | 620.6 | 743.7
0.97 | 0.06305 | 177.48 | 621.8 | 743.5
0.98 | 0.06507 | 178.92 | 622.9 | 744.1
0.99 | 0.06661 | 180.36 | 623.8 | 744.1
1 | 0.06842 | 181.9 | 624.9 | 744.3