## I-V Characteristic (mA-mm)
VDS (V) | VGS = -0.300 V | VGS = 0.100 V | VGS = 0.500 V | VGS = 0.900 V
0 | 3.9876e-05 | -0.39398 | -0.9051 | -5.384
0.01 | 0.0009783 | 8.154 | 16.347 | 13.244
0.02 | 0.0016671 | 16.063 | 33.297 | 31.663
0.03 | 0.0021875 | 23.414 | 50.595 | 50.313
0.04 | 0.0025915 | 30.443 | 67.51 | 68.48
0.05 | 0.002904 | 36.585 | 84.42 | 86.75
0.06 | 0.0031714 | 42.165 | 100.68 | 104.94
0.07 | 0.003389 | 47.287 | 117.41 | 123.1
0.08 | 0.0035729 | 51.82 | 133.8 | 140.63
0.09 | 0.0037432 | 55.802 | 149.5 | 158.29
0.1 | 0.0038962 | 59.17 | 165.54 | 176.36
0.11 | 0.0040524 | 62.35 | 181.37 | 193.65
0.12 | 0.0041995 | 65.1 | 196.67 | 210.61
0.13 | 0.0043522 | 67.54 | 211.58 | 227.81
0.14 | 0.0045055 | 69.75 | 226.57 | 244.47
0.15 | 0.0046618 | 71.69 | 241.34 | 261.17
0.16 | 0.0048041 | 73.35 | 255.25 | 277.3
0.17 | 0.0049658 | 74.93 | 269.15 | 293.71
0.18 | 0.0051244 | 76.42 | 282.87 | 309.4
0.19 | 0.0052885 | 77.68 | 296.23 | 325.16
0.2 | 0.0054373 | 78.88 | 308.9 | 340.74
0.21 | 0.0056228 | 80.11 | 321.56 | 355.89
0.22 | 0.005687 | 81.27 | 333.6 | 370.47
0.23 | 0.005892 | 82.36 | 345.18 | 385.28
0.24 | 0.006066 | 83.65 | 356.65 | 399.93
0.25 | 0.006277 | 84.78 | 367.69 | 413.64
0.26 | 0.006499 | 86.13 | 378.09 | 427.3
0.27 | 0.006714 | 87.52 | 388.22 | 441.09
0.28 | 0.006907 | 88.83 | 398.11 | 454.01
0.29 | 0.007119 | 90.24 | 407.54 | 466.95
0.3 | 0.007348 | 91.4 | 416.32 | 479.52
0.31 | 0.007564 | 92.76 | 425.12 | 491.87
0.32 | 0.007791 | 93.93 | 433.44 | 503.59
0.33 | 0.00803 | 95.11 | 441.41 | 515.2
0.34 | 0.008287 | 96.37 | 448.84 | 526.74
0.35 | 0.008492 | 97.47 | 456.11 | 537.64
0.36 | 0.008776 | 98.68 | 463.17 | 548.04
0.37 | 0.009038 | 99.81 | 469.74 | 558.32
0.38 | 0.009315 | 100.94 | 475.91 | 568.49
0.39 | 0.00958 | 102.04 | 481.89 | 578
0.4 | 0.009859 | 103.15 | 487.72 | 587
0.41 | 0.010169 | 104.3 | 493.18 | 596
0.42 | 0.010452 | 105.39 | 498.27 | 604.6
0.43 | 0.010781 | 106.57 | 503.27 | 613.1
0.44 | 0.011104 | 107.71 | 508.16 | 620.7
0.45 | 0.011507 | 108.77 | 512.69 | 628.7
0.46 | 0.011837 | 109.9 | 517.01 | 635.6
0.47 | 0.012213 | 111.14 | 521.2 | 642.5
0.48 | 0.01264 | 112.22 | 525.42 | 649.4
0.49 | 0.013091 | 113.29 | 529.36 | 655.7
0.5 | 0.013518 | 114.48 | 533.07 | 661.7
0.51 | 0.014007 | 115.68 | 536.77 | 667.6
0.52 | 0.014496 | 116.93 | 540.34 | 673.1
0.53 | 0.014979 | 117.97 | 543.89 | 678.3
0.54 | 0.015548 | 119.23 | 547.25 | 683.4
0.55 | 0.016137 | 120.46 | 550.41 | 687.7
0.56 | 0.016774 | 121.7 | 553.69 | 692.6
0.57 | 0.01734 | 122.99 | 556.7 | 696.4
0.58 | 0.018039 | 124.14 | 559.66 | 700.4
0.59 | 0.018638 | 125.38 | 562.53 | 704.1
0.6 | 0.019374 | 126.73 | 565.34 | 707.7
0.61 | 0.020056 | 128.01 | 568.06 | 710.6
0.62 | 0.020827 | 129.2 | 570.3 | 713.7
0.63 | 0.021616 | 130.41 | 572.9 | 716.4
0.64 | 0.02233 | 131.81 | 575.4 | 718.8
0.65 | 0.023185 | 133.08 | 577.8 | 721.3
0.66 | 0.024052 | 134.38 | 580 | 723.5
0.67 | 0.024955 | 135.56 | 582 | 725.3
0.68 | 0.025792 | 136.91 | 584.4 | 727.1
0.69 | 0.026675 | 138.2 | 586.4 | 728.7
0.7 | 0.027656 | 139.56 | 588.2 | 730.3
0.71 | 0.028544 | 140.86 | 589.8 | 731.5
0.72 | 0.029538 | 142.02 | 591.8 | 732.9
0.73 | 0.030591 | 143.39 | 593.4 | 734.1
0.74 | 0.031554 | 144.77 | 595.2 | 735.1
0.75 | 0.032583 | 145.99 | 596.8 | 735.9
0.76 | 0.033629 | 147.43 | 598.2 | 737
0.77 | 0.034781 | 148.55 | 599.9 | 737.9
0.78 | 0.035975 | 149.97 | 601 | 738.5
0.79 | 0.036887 | 151.24 | 602.4 | 738.8
0.8 | 0.038115 | 152.7 | 603.9 | 739.9
0.81 | 0.039235 | 153.93 | 605.4 | 740.5
0.82 | 0.040534 | 155.34 | 606.7 | 740.7
0.83 | 0.041829 | 156.67 | 607.7 | 741.1
0.84 | 0.04298 | 158.15 | 609 | 741.6
0.85 | 0.044223 | 159.49 | 610.3 | 742.1
0.86 | 0.045461 | 160.8 | 611.3 | 742.7
0.87 | 0.046901 | 162.26 | 612.3 | 742.7
0.88 | 0.048288 | 163.72 | 613.5 | 743.1
0.89 | 0.049661 | 165.09 | 614.3 | 743.5
0.9 | 0.050979 | 166.69 | 615.6 | 743.9
0.91 | 0.052552 | 167.93 | 616.7 | 744.1
0.92 | 0.054107 | 169.47 | 617.5 | 744.3
0.93 | 0.055239 | 170.92 | 618.8 | 744.5
0.94 | 0.056831 | 172.42 | 619.8 | 744.9
0.95 | 0.05856 | 173.79 | 621.1 | 745.3
0.96 | 0.0599 | 175.29 | 621.8 | 745.1
0.97 | 0.06152 | 176.8 | 622.9 | 745.5
0.98 | 0.06312 | 178.23 | 623.9 | 745.9
0.99 | 0.06467 | 179.74 | 624.9 | 745.9
1 | 0.06643 | 181.06 | 625.7 | 746.3