## I-V Characteristic (mA-mm)
VDS (V) | VGS = -0.300 V | VGS = 0.100 V | VGS = 0.500 V | VGS = 0.900 V
0 | 4.497e-05 | -0.40826 | -0.9682 | -5.491
0.01 | 0.0009844 | 8.13 | 16.23 | 13.13
0.02 | 0.001671 | 16.007 | 33.246 | 31.314
0.03 | 0.0021934 | 23.429 | 50.482 | 50.026
0.04 | 0.0025933 | 30.43 | 67 | 68.36
0.05 | 0.0029083 | 36.516 | 83.95 | 86.49
0.06 | 0.0031637 | 42.127 | 100.76 | 104.46
0.07 | 0.0033761 | 47.295 | 116.92 | 122.84
0.08 | 0.0035639 | 51.749 | 133.08 | 140.4
0.09 | 0.003742 | 55.727 | 149.45 | 157.65
0.1 | 0.0039046 | 59.16 | 165.3 | 175.84
0.11 | 0.0040562 | 62.27 | 180.68 | 193.02
0.12 | 0.004208 | 65.1 | 196.14 | 209.86
0.13 | 0.0043626 | 67.62 | 211.4 | 226.94
0.14 | 0.0044925 | 69.73 | 225.7 | 243.91
0.15 | 0.0046492 | 71.65 | 240.48 | 260.38
0.16 | 0.004806 | 73.41 | 254.89 | 276.55
0.17 | 0.0049648 | 75 | 268.53 | 292.97
0.18 | 0.0051344 | 76.35 | 281.78 | 308.54
0.19 | 0.0052939 | 77.68 | 295.22 | 324.28
0.2 | 0.0054724 | 78.97 | 308.32 | 339.73
0.21 | 0.0056221 | 80.09 | 320.54 | 354.92
0.22 | 0.005701 | 81.25 | 332.37 | 369.37
0.23 | 0.005894 | 82.42 | 344.36 | 383.99
0.24 | 0.006098 | 83.63 | 355.76 | 398.85
0.25 | 0.006286 | 84.73 | 366.31 | 412.46
0.26 | 0.006504 | 86.11 | 376.94 | 425.99
0.27 | 0.006696 | 87.49 | 387.29 | 439.72
0.28 | 0.006906 | 88.82 | 396.7 | 452.74
0.29 | 0.007127 | 90.16 | 406.1 | 465.43
0.3 | 0.007338 | 91.36 | 415.25 | 477.97
0.31 | 0.007566 | 92.71 | 423.75 | 490.38
0.32 | 0.007758 | 93.87 | 431.87 | 501.96
0.33 | 0.008002 | 95.09 | 439.84 | 513.69
0.34 | 0.008237 | 96.23 | 447.57 | 524.99
0.35 | 0.008493 | 97.37 | 454.62 | 535.98
0.36 | 0.008731 | 98.61 | 461.48 | 546.44
0.37 | 0.008991 | 99.82 | 467.98 | 556.52
0.38 | 0.009274 | 100.82 | 474.38 | 566.69
0.39 | 0.009537 | 101.9 | 480.3 | 575.6
0.4 | 0.009827 | 103.06 | 486.02 | 585
0.41 | 0.010123 | 104.23 | 491.34 | 594.2
0.42 | 0.010434 | 105.37 | 496.62 | 602.6
0.43 | 0.010712 | 106.57 | 501.63 | 610.8
0.44 | 0.011075 | 107.55 | 506.34 | 618.7
0.45 | 0.011392 | 108.69 | 510.84 | 626.5
0.46 | 0.011806 | 109.85 | 515.32 | 633.4
0.47 | 0.012156 | 110.92 | 519.56 | 640.1
0.48 | 0.012574 | 112.12 | 523.51 | 647.1
0.49 | 0.01301 | 113.25 | 527.45 | 653.3
0.5 | 0.013445 | 114.4 | 531.25 | 659.5
0.51 | 0.01394 | 115.57 | 535.09 | 665
0.52 | 0.014428 | 116.73 | 538.58 | 670.6
0.53 | 0.014957 | 117.85 | 541.95 | 676
0.54 | 0.015458 | 119.19 | 545.3 | 680.8
0.55 | 0.016091 | 120.31 | 548.66 | 685.2
0.56 | 0.016682 | 121.52 | 551.81 | 689.8
0.57 | 0.017302 | 122.85 | 554.71 | 694
0.58 | 0.017915 | 123.94 | 557.79 | 698
0.59 | 0.018584 | 125.3 | 560.7 | 701.6
0.6 | 0.019309 | 126.49 | 563.47 | 704.8
0.61 | 0.019907 | 127.81 | 566.17 | 708
0.62 | 0.020746 | 129.13 | 568.65 | 711.2
0.63 | 0.021546 | 130.3 | 571.1 | 714
0.64 | 0.022389 | 131.68 | 573.6 | 716.4
0.65 | 0.023045 | 132.88 | 575.7 | 718.8
0.66 | 0.023968 | 134.29 | 578 | 720.8
0.67 | 0.024791 | 135.44 | 580.2 | 722.8
0.68 | 0.025689 | 136.87 | 582.2 | 724.9
0.69 | 0.026427 | 138.04 | 584.6 | 726
0.7 | 0.027468 | 139.4 | 586.4 | 727.5
0.71 | 0.028388 | 140.65 | 588 | 728.8
0.72 | 0.029291 | 141.8 | 589.8 | 730.3
0.73 | 0.030426 | 143.26 | 591.7 | 731.5
0.74 | 0.03138 | 144.58 | 593.4 | 732.5
0.75 | 0.032439 | 145.89 | 594.9 | 733.3
0.76 | 0.033362 | 147.23 | 596.5 | 734.5
0.77 | 0.034542 | 148.41 | 597.8 | 735.1
0.78 | 0.035599 | 149.79 | 599.2 | 735.6
0.79 | 0.036737 | 151.2 | 600.7 | 736.5
0.8 | 0.037884 | 152.51 | 602.2 | 737.1
0.81 | 0.039076 | 153.84 | 603.2 | 737.9
0.82 | 0.040315 | 155.14 | 604.7 | 738.3
0.83 | 0.041403 | 156.59 | 605.8 | 738.6
0.84 | 0.042767 | 157.91 | 607.1 | 739.3
0.85 | 0.043998 | 159.4 | 608.3 | 739.5
0.86 | 0.045299 | 160.64 | 609.4 | 739.9
0.87 | 0.046502 | 162.1 | 610.4 | 740.3
0.88 | 0.047924 | 163.51 | 611.7 | 740.7
0.89 | 0.049256 | 165.01 | 612.6 | 740.9
0.9 | 0.050485 | 166.45 | 613.8 | 741.2
0.91 | 0.052208 | 167.7 | 614.8 | 741.2
0.92 | 0.053539 | 169.24 | 615.9 | 741.8
0.93 | 0.055124 | 170.68 | 616.7 | 742.1
0.94 | 0.056506 | 172.13 | 617.9 | 742
0.95 | 0.05812 | 173.59 | 618.8 | 742.7
0.96 | 0.05954 | 174.99 | 619.8 | 742.7
0.97 | 0.06113 | 176.47 | 621 | 742.9
0.98 | 0.06289 | 177.84 | 621.8 | 743.7
0.99 | 0.06445 | 179.38 | 622.8 | 743.7
1 | 0.0662 | 180.7 | 623.8 | 743.9