## I-V Characteristic (mA-mm)
VDS (V) | VGS = -0.300 V | VGS = 0.100 V | VGS = 0.500 V | VGS = 0.900 V
0 | 3.5949e-05 | -0.46232 | -0.7017 | -5.393
0.01 | 0.0009452 | 8.144 | 16.281 | 13.163
0.02 | 0.0016203 | 16.019 | 33.266 | 31.596
0.03 | 0.0021255 | 23.42 | 50.258 | 49.824
0.04 | 0.0025148 | 30.292 | 67.23 | 68.46
0.05 | 0.0028122 | 36.415 | 84.17 | 86.61
0.06 | 0.0030679 | 42.1 | 100.5 | 104.74
0.07 | 0.0032702 | 47.198 | 117.15 | 122.76
0.08 | 0.0034587 | 51.648 | 133.4 | 140.68
0.09 | 0.0036237 | 55.605 | 149.43 | 158.15
0.1 | 0.0037713 | 59.04 | 165.03 | 175.45
0.11 | 0.0039193 | 62.11 | 181.07 | 193.45
0.12 | 0.0040542 | 64.9 | 196.41 | 210.37
0.13 | 0.0042018 | 67.34 | 211.25 | 227.15
0.14 | 0.0043364 | 69.51 | 226.07 | 244.02
0.15 | 0.0044928 | 71.4 | 240.76 | 260.82
0.16 | 0.0046402 | 73.13 | 255.02 | 277
0.17 | 0.004779 | 74.76 | 268.72 | 293.09
0.18 | 0.0049348 | 76.12 | 282.22 | 309.09
0.19 | 0.0050933 | 77.44 | 295.61 | 324.74
0.2 | 0.0052521 | 78.68 | 308.29 | 340.27
0.21 | 0.0054163 | 79.79 | 320.91 | 355.4
0.22 | 0.0055559 | 80.91 | 333.06 | 370.24
0.23 | 0.005689 | 82.12 | 344.7 | 384.78
0.24 | 0.005885 | 83.27 | 355.96 | 399.08
0.25 | 0.006084 | 84.54 | 367.07 | 413.53
0.26 | 0.006279 | 85.81 | 377.59 | 426.98
0.27 | 0.006458 | 87 | 387.59 | 440.51
0.28 | 0.006663 | 88.45 | 397.37 | 453.8
0.29 | 0.006856 | 89.69 | 406.88 | 466.47
0.3 | 0.007049 | 90.98 | 415.83 | 479.09
0.31 | 0.007271 | 92.3 | 424.44 | 491.34
0.32 | 0.007492 | 93.41 | 432.71 | 503.36
0.33 | 0.007723 | 94.72 | 440.77 | 514.95
0.34 | 0.007938 | 95.84 | 448.22 | 526.29
0.35 | 0.008171 | 97.06 | 455.44 | 537.24
0.36 | 0.008385 | 98.13 | 462.44 | 548.07
0.37 | 0.008657 | 99.32 | 469.09 | 558.24
0.38 | 0.008899 | 100.38 | 475.3 | 568.17
0.39 | 0.009144 | 101.49 | 481.24 | 577.6
0.4 | 0.009436 | 102.75 | 487.06 | 587
0.41 | 0.009678 | 103.63 | 492.6 | 595.8
0.42 | 0.009985 | 104.93 | 497.79 | 604.4
0.43 | 0.010302 | 106.05 | 502.69 | 613
0.44 | 0.010642 | 107.02 | 507.54 | 621.1
0.45 | 0.010947 | 108.33 | 512.16 | 628.1
0.46 | 0.011291 | 109.24 | 516.56 | 635.7
0.47 | 0.011673 | 110.4 | 520.8 | 642.8
0.48 | 0.012041 | 111.62 | 524.93 | 649.3
0.49 | 0.012443 | 112.74 | 528.86 | 655.7
0.5 | 0.012892 | 113.87 | 532.72 | 661.7
0.51 | 0.013364 | 115.04 | 536.38 | 667.5
0.52 | 0.013794 | 116.21 | 540 | 673.1
0.53 | 0.014333 | 117.47 | 543.53 | 678
0.54 | 0.014823 | 118.59 | 546.91 | 683.4
0.55 | 0.015398 | 119.68 | 550.19 | 687.7
0.56 | 0.015947 | 121.07 | 553.37 | 692.4
0.57 | 0.016538 | 122.25 | 556.48 | 696.5
0.58 | 0.017149 | 123.45 | 559.44 | 700.4
0.59 | 0.017771 | 124.82 | 562.33 | 704.3
0.6 | 0.01844 | 125.86 | 565.15 | 707.6
0.61 | 0.019174 | 127.29 | 567.86 | 710.8
0.62 | 0.019838 | 128.54 | 570.1 | 713.9
0.63 | 0.020504 | 129.8 | 572.7 | 716.4
0.64 | 0.021328 | 131.16 | 575.2 | 719
0.65 | 0.022102 | 132.36 | 577.4 | 721.5
0.66 | 0.022981 | 133.67 | 579.8 | 723.6
0.67 | 0.023663 | 134.99 | 581.8 | 725.5
0.68 | 0.02458 | 136.27 | 584.2 | 727.1
0.69 | 0.025392 | 137.55 | 586.2 | 728.7
0.7 | 0.026113 | 138.79 | 588 | 730.3
0.71 | 0.027107 | 140.21 | 589.8 | 731.5
0.72 | 0.028135 | 141.46 | 591.7 | 732.9
0.73 | 0.029059 | 142.82 | 593.4 | 733.9
0.74 | 0.029979 | 143.89 | 595 | 735.1
0.75 | 0.03104 | 145.36 | 596.8 | 736.1
0.76 | 0.032037 | 146.67 | 598.2 | 736.7
0.77 | 0.033057 | 147.97 | 599.6 | 737.7
0.78 | 0.034149 | 149.35 | 601 | 738.3
0.79 | 0.035292 | 150.57 | 602.2 | 738.9
0.8 | 0.036361 | 152.02 | 603.8 | 739.7
0.81 | 0.037404 | 153.36 | 605.3 | 739.9
0.82 | 0.038642 | 154.68 | 606.4 | 740.9
0.83 | 0.039912 | 156.01 | 607.6 | 741
0.84 | 0.041126 | 157.43 | 608.8 | 741.5
0.85 | 0.042282 | 158.77 | 610.2 | 741.8
0.86 | 0.04345 | 160.23 | 611.1 | 742
0.87 | 0.044832 | 161.6 | 612.2 | 742.5
0.88 | 0.045874 | 162.89 | 613.5 | 742.9
0.89 | 0.047327 | 164.41 | 614.3 | 743.4
0.9 | 0.048667 | 165.81 | 615.6 | 743.5
0.91 | 0.050031 | 167.26 | 616.6 | 743.9
0.92 | 0.051333 | 168.82 | 617.5 | 744.3
0.93 | 0.053032 | 170.02 | 618.6 | 744.3
0.94 | 0.054303 | 171.56 | 619.8 | 744.7
0.95 | 0.055802 | 173.05 | 620.7 | 744.7
0.96 | 0.05738 | 174.51 | 621.8 | 745.1
0.97 | 0.05876 | 175.99 | 623 | 745.1
0.98 | 0.06021 | 177.43 | 623.6 | 745.7
0.99 | 0.06185 | 178.84 | 624.8 | 745.9
1 | 0.06339 | 180.3 | 625.7 | 745.9