## I-V Characteristic (mA-mm)
VDS (V) | VGS = -0.300 V | VGS = 0.100 V | VGS = 0.500 V | VGS = 0.900 V
0 | 3.7843e-05 | -0.46408 | -0.9261 | -5.482
0.01 | 0.0009559 | 8.036 | 16.23 | 13.136
0.02 | 0.0016363 | 16.008 | 33.408 | 31.588
0.03 | 0.0021413 | 23.436 | 50.615 | 49.948
0.04 | 0.0025376 | 30.276 | 67.26 | 68.49
0.05 | 0.0028465 | 36.422 | 84.42 | 86.39
0.06 | 0.0030884 | 42.082 | 100.7 | 105.11
0.07 | 0.0032935 | 47.158 | 117.17 | 122.99
0.08 | 0.0034803 | 51.584 | 133.68 | 140.44
0.09 | 0.0036449 | 55.602 | 149.75 | 158.32
0.1 | 0.003793 | 58.89 | 165.41 | 176.08
0.11 | 0.0039594 | 62.07 | 181.14 | 193.48
0.12 | 0.0041056 | 64.96 | 196.73 | 210.5
0.13 | 0.0042514 | 67.27 | 211.61 | 227.7
0.14 | 0.00438 | 69.48 | 226.11 | 244.38
0.15 | 0.0045281 | 71.53 | 241.27 | 261.1
0.16 | 0.0046804 | 73.13 | 255.26 | 277.54
0.17 | 0.0048185 | 74.67 | 268.81 | 293.67
0.18 | 0.0049855 | 76.1 | 282.57 | 309.2
0.19 | 0.0051403 | 77.43 | 295.97 | 324.86
0.2 | 0.0052991 | 78.65 | 308.62 | 340.9
0.21 | 0.0054639 | 79.72 | 321.08 | 355.6
0.22 | 0.0056436 | 80.93 | 333.33 | 370.3
0.23 | 0.005697 | 82.12 | 344.91 | 385.27
0.24 | 0.005891 | 83.27 | 356.17 | 399.61
0.25 | 0.006097 | 84.42 | 367.23 | 413.41
0.26 | 0.006288 | 85.78 | 377.75 | 427.2
0.27 | 0.006494 | 87.12 | 387.74 | 440.92
0.28 | 0.006669 | 88.33 | 397.38 | 453.85
0.29 | 0.006899 | 89.81 | 407.05 | 466.75
0.3 | 0.007111 | 90.92 | 415.78 | 479.43
0.31 | 0.007336 | 92.24 | 424.37 | 491.67
0.32 | 0.007546 | 93.53 | 432.62 | 503.31
0.33 | 0.007785 | 94.72 | 440.71 | 515.03
0.34 | 0.008031 | 95.91 | 448.14 | 526.65
0.35 | 0.008242 | 96.99 | 455.25 | 537.39
0.36 | 0.008501 | 98.27 | 462.17 | 547.78
0.37 | 0.008756 | 99.43 | 468.92 | 558.11
0.38 | 0.009007 | 100.5 | 475.13 | 568.17
0.39 | 0.009268 | 101.58 | 480.93 | 577.6
0.4 | 0.009554 | 102.69 | 486.7 | 586.6
0.41 | 0.009841 | 103.86 | 492.24 | 595.8
0.42 | 0.010145 | 105.05 | 497.44 | 604.5
0.43 | 0.010426 | 106.11 | 502.22 | 612.7
0.44 | 0.010753 | 107.15 | 507.06 | 620.5
0.45 | 0.011102 | 108.29 | 511.71 | 628.1
0.46 | 0.011438 | 109.47 | 516.11 | 635.5
0.47 | 0.011838 | 110.6 | 520.23 | 642.1
0.48 | 0.012219 | 111.82 | 524.31 | 648.7
0.49 | 0.012651 | 112.84 | 528.34 | 655.3
0.5 | 0.013078 | 114.08 | 532.15 | 661.4
0.51 | 0.013538 | 115.24 | 535.77 | 666.9
0.52 | 0.014068 | 116.36 | 539.32 | 672.4
0.53 | 0.014551 | 117.63 | 542.83 | 677.6
0.54 | 0.015069 | 118.79 | 546.24 | 682.7
0.55 | 0.01562 | 120.03 | 549.42 | 687.2
0.56 | 0.016229 | 121.22 | 552.61 | 691.6
0.57 | 0.016797 | 122.52 | 555.6 | 695.8
0.58 | 0.017451 | 123.62 | 558.68 | 700
0.59 | 0.01811 | 124.94 | 561.58 | 703.4
0.6 | 0.018847 | 126.27 | 564.26 | 706.6
0.61 | 0.01946 | 127.52 | 567.09 | 709.9
0.62 | 0.020244 | 128.85 | 569.61 | 713
0.63 | 0.020982 | 129.89 | 572 | 715.7
0.64 | 0.021734 | 131.38 | 574.4 | 718.5
0.65 | 0.022575 | 132.6 | 576.6 | 720.5
0.66 | 0.023331 | 133.9 | 578.9 | 722.7
0.67 | 0.024186 | 135.28 | 581.2 | 724.7
0.68 | 0.025012 | 136.47 | 583.2 | 726.3
0.69 | 0.025908 | 137.87 | 585 | 728.3
0.7 | 0.026858 | 139.14 | 587.4 | 729.2
0.71 | 0.027817 | 140.47 | 588.8 | 730.7
0.72 | 0.028705 | 141.64 | 590.8 | 732.2
0.73 | 0.029618 | 143.08 | 592.6 | 733.3
0.74 | 0.030601 | 144.38 | 594.2 | 734.5
0.75 | 0.031566 | 145.7 | 595.8 | 735.1
0.76 | 0.032793 | 146.94 | 597.2 | 736.3
0.77 | 0.033764 | 148.15 | 598.8 | 737
0.78 | 0.034951 | 149.51 | 600.3 | 737.7
0.79 | 0.035985 | 150.92 | 601.5 | 738.3
0.8 | 0.03718 | 152.32 | 602.8 | 738.8
0.81 | 0.038333 | 153.76 | 604.2 | 739.5
0.82 | 0.039477 | 154.88 | 605.5 | 740.1
0.83 | 0.040741 | 156.4 | 606.7 | 740.3
0.84 | 0.041903 | 157.77 | 607.9 | 741.1
0.85 | 0.043214 | 159.22 | 609 | 741.1
0.86 | 0.044323 | 160.49 | 610.3 | 741.7
0.87 | 0.04579 | 161.9 | 611.1 | 741.8
0.88 | 0.047197 | 163.33 | 612.4 | 742.5
0.89 | 0.048402 | 164.79 | 613.6 | 742.7
0.9 | 0.049698 | 166.25 | 614.7 | 743.1
0.91 | 0.051258 | 167.54 | 615.9 | 743.2
0.92 | 0.052561 | 168.98 | 616.6 | 743.5
0.93 | 0.054074 | 170.54 | 617.5 | 743.9
0.94 | 0.055429 | 171.89 | 618.7 | 743.9
0.95 | 0.056973 | 173.47 | 619.8 | 744.3
0.96 | 0.0586 | 174.74 | 620.7 | 744.4
0.97 | 0.05996 | 176.31 | 621.8 | 744.7
0.98 | 0.06142 | 177.79 | 623 | 744.9
0.99 | 0.06342 | 179.18 | 623.8 | 745.1
1 | 0.06504 | 180.66 | 624.7 | 745.2