## I-V Characteristic (mA-mm)
VDS (V) | VGS = -0.300 V | VGS = 0.100 V | VGS = 0.500 V | VGS = 0.900 V
0 | 3.6132e-05 | -0.45056 | -0.7482 | -5.209
0.01 | 0.0009357 | 8.054 | 16.379 | 13.245
0.02 | 0.0015929 | 16.035 | 33.442 | 31.642
0.03 | 0.0020846 | 23.369 | 50.455 | 50.134
0.04 | 0.002466 | 30.226 | 67.52 | 68.52
0.05 | 0.0027701 | 36.394 | 84.16 | 86.91
0.06 | 0.0030057 | 41.972 | 100.78 | 104.86
0.07 | 0.0032136 | 47.047 | 117.81 | 123.23
0.08 | 0.0033941 | 51.557 | 133.56 | 140.9
0.09 | 0.0035435 | 55.506 | 149.65 | 158.76
0.1 | 0.0037083 | 58.81 | 165.8 | 176.11
0.11 | 0.0038452 | 62.03 | 181.4 | 193.56
0.12 | 0.003988 | 64.71 | 196.78 | 211.13
0.13 | 0.0041204 | 67.16 | 211.93 | 227.97
0.14 | 0.0042631 | 69.3 | 226.69 | 244.58
0.15 | 0.0044078 | 71.27 | 241.15 | 261.39
0.16 | 0.0045436 | 72.93 | 255.59 | 278.04
0.17 | 0.0046916 | 74.5 | 269.51 | 293.89
0.18 | 0.0048458 | 75.87 | 282.87 | 309.77
0.19 | 0.0049852 | 77.21 | 296.15 | 325.77
0.2 | 0.0051558 | 78.37 | 309.12 | 341
0.21 | 0.0053119 | 79.52 | 321.76 | 356.36
0.22 | 0.0054792 | 80.75 | 333.62 | 371.21
0.23 | 0.0056438 | 81.8 | 345.4 | 385.95
0.24 | 0.005709 | 83 | 356.86 | 400.14
0.25 | 0.005899 | 84.2 | 367.58 | 414.02
0.26 | 0.0061 | 85.51 | 378.18 | 428.21
0.27 | 0.006275 | 86.75 | 388.45 | 441.49
0.28 | 0.006466 | 88.06 | 398.12 | 454.61
0.29 | 0.006684 | 89.42 | 407.44 | 467.62
0.3 | 0.006863 | 90.67 | 416.55 | 480.28
0.31 | 0.007088 | 91.94 | 425.26 | 492.45
0.32 | 0.0073 | 93.11 | 433.41 | 504.3
0.33 | 0.007522 | 94.33 | 441.41 | 516.12
0.34 | 0.007734 | 95.55 | 449.03 | 527.42
0.35 | 0.007987 | 96.75 | 456.28 | 538.36
0.36 | 0.008225 | 97.88 | 463.15 | 548.93
0.37 | 0.008493 | 98.91 | 469.7 | 559.32
0.38 | 0.008723 | 100.04 | 475.98 | 569.32
0.39 | 0.008975 | 101.22 | 482.01 | 578.4
0.4 | 0.009273 | 102.36 | 487.77 | 588.2
0.41 | 0.009523 | 103.38 | 493.13 | 597.2
0.42 | 0.00983 | 104.49 | 498.32 | 605.5
0.43 | 0.01015 | 105.61 | 503.34 | 613.8
0.44 | 0.010483 | 106.73 | 508.18 | 621.8
0.45 | 0.010739 | 107.85 | 512.69 | 629.3
0.46 | 0.011106 | 108.87 | 517.04 | 636.5
0.47 | 0.011479 | 110.06 | 521.35 | 643.5
0.48 | 0.011865 | 111.23 | 525.43 | 650.3
0.49 | 0.012244 | 112.36 | 529.3 | 656.6
0.5 | 0.012635 | 113.57 | 533.08 | 662.6
0.51 | 0.013136 | 114.5 | 536.8 | 668.2
0.52 | 0.013578 | 115.91 | 540.42 | 673.9
0.53 | 0.014055 | 117.05 | 543.87 | 679.2
0.54 | 0.014562 | 118.17 | 547.08 | 684
0.55 | 0.015167 | 119.38 | 550.41 | 688.8
0.56 | 0.015661 | 120.58 | 553.61 | 693.2
0.57 | 0.01623 | 121.88 | 556.63 | 697.3
0.58 | 0.016845 | 123.06 | 559.6 | 701.4
0.59 | 0.017497 | 124.32 | 562.42 | 705
0.6 | 0.018136 | 125.47 | 565.32 | 708.5
0.61 | 0.018798 | 126.77 | 567.9 | 711.6
0.62 | 0.019523 | 128.1 | 570.3 | 714.6
0.63 | 0.020139 | 129.3 | 572.8 | 717.2
0.64 | 0.021003 | 130.74 | 575 | 720.1
0.65 | 0.02175 | 131.8 | 577.6 | 722.2
0.66 | 0.02252 | 133.24 | 579.8 | 724.5
0.67 | 0.02336 | 134.41 | 582.1 | 726
0.68 | 0.024161 | 135.75 | 584.2 | 728.1
0.69 | 0.024995 | 137.07 | 586.2 | 729.9
0.7 | 0.025786 | 138.28 | 588 | 731.3
0.71 | 0.026772 | 139.63 | 589.8 | 732.5
0.72 | 0.027733 | 141.02 | 591.4 | 734.1
0.73 | 0.028636 | 142.22 | 593.3 | 734.9
0.74 | 0.029617 | 143.5 | 595 | 735.6
0.75 | 0.030578 | 144.83 | 596.8 | 736.7
0.76 | 0.031493 | 146.15 | 597.8 | 737.9
0.77 | 0.032701 | 147.45 | 599.6 | 738.4
0.78 | 0.033661 | 148.78 | 601 | 739.3
0.79 | 0.034741 | 149.94 | 602.2 | 739.9
0.8 | 0.035849 | 151.38 | 603.8 | 740.7
0.81 | 0.036875 | 152.78 | 605.2 | 741.1
0.82 | 0.038168 | 154.12 | 606.3 | 741.5
0.83 | 0.039294 | 155.56 | 607.4 | 741.9
0.84 | 0.0405 | 156.77 | 608.6 | 742.5
0.85 | 0.041673 | 158.17 | 609.8 | 742.7
0.86 | 0.042914 | 159.7 | 610.8 | 743.1
0.87 | 0.044223 | 161.06 | 612.2 | 743.5
0.88 | 0.045326 | 162.46 | 613.4 | 744.1
0.89 | 0.046687 | 163.81 | 614.2 | 744.1
0.9 | 0.047991 | 165.3 | 615.5 | 744.7
0.91 | 0.049423 | 166.77 | 616.6 | 744.7
0.92 | 0.050796 | 168.26 | 617.4 | 745
0.93 | 0.052208 | 169.51 | 618.6 | 745.1
0.94 | 0.053698 | 171.04 | 619.5 | 745.7
0.95 | 0.055171 | 172.45 | 620.4 | 745.9
0.96 | 0.056491 | 173.97 | 621.6 | 746.1
0.97 | 0.05784 | 175.52 | 622.7 | 746.3
0.98 | 0.05972 | 176.71 | 623.6 | 746.3
0.99 | 0.06085 | 178.31 | 624.7 | 746.6
1 | 0.06269 | 179.76 | 625.7 | 746.9