## I-V Characteristic (mA-mm)
VDS (V) | VGS = -0.300 V | VGS = 0.100 V | VGS = 0.500 V | VGS = 0.900 V
0 | 3.824e-05 | -0.43484 | -0.93 | -5.523
0.01 | 0.0009147 | 8.04 | 16.559 | 12.979
0.02 | 0.0015548 | 16.114 | 33.376 | 31.61
0.03 | 0.0020365 | 23.441 | 50.215 | 49.808
0.04 | 0.0024065 | 30.178 | 67.26 | 68.68
0.05 | 0.0026974 | 36.385 | 83.85 | 86.33
0.06 | 0.0029282 | 42.003 | 100.82 | 104.32
0.07 | 0.0031299 | 47.053 | 117.13 | 122.86
0.08 | 0.003302 | 51.503 | 133.32 | 140.52
0.09 | 0.003451 | 55.529 | 149.34 | 158.03
0.1 | 0.003606 | 58.81 | 165.37 | 175.63
0.11 | 0.0037485 | 62.03 | 180.78 | 193.28
0.12 | 0.003887 | 64.78 | 196.13 | 210.12
0.13 | 0.0040065 | 67.22 | 211.56 | 227.39
0.14 | 0.0041534 | 69.35 | 226.26 | 244.21
0.15 | 0.0042888 | 71.29 | 240.61 | 260.71
0.16 | 0.0044202 | 72.93 | 254.87 | 276.87
0.17 | 0.0045679 | 74.46 | 269.11 | 293.09
0.18 | 0.0047129 | 75.84 | 282.18 | 309.24
0.19 | 0.0048551 | 77.17 | 295.48 | 324.66
0.2 | 0.0050077 | 78.4 | 308.61 | 340.1
0.21 | 0.0051609 | 79.56 | 320.96 | 355.45
0.22 | 0.0053298 | 80.67 | 332.95 | 369.87
0.23 | 0.0054779 | 81.78 | 344.75 | 384.75
0.24 | 0.0056427 | 82.98 | 356.22 | 399.23
0.25 | 0.005698 | 84.16 | 366.94 | 413.16
0.26 | 0.005897 | 85.45 | 377.32 | 426.7
0.27 | 0.006076 | 86.85 | 387.83 | 440.48
0.28 | 0.006272 | 88.02 | 397.57 | 453.75
0.29 | 0.006474 | 89.43 | 406.71 | 466.32
0.3 | 0.006659 | 90.66 | 415.72 | 478.84
0.31 | 0.006891 | 91.92 | 424.7 | 491.45
0.32 | 0.007104 | 93.13 | 432.72 | 503.34
0.33 | 0.007326 | 94.32 | 440.61 | 514.73
0.34 | 0.007523 | 95.43 | 448.35 | 526.09
0.35 | 0.007751 | 96.59 | 455.65 | 537.16
0.36 | 0.007973 | 97.77 | 462.52 | 547.62
0.37 | 0.008228 | 98.83 | 469.02 | 557.95
0.38 | 0.008465 | 100.07 | 475.35 | 567.88
0.39 | 0.008725 | 101.09 | 481.44 | 577.6
0.4 | 0.008983 | 102.22 | 487.09 | 586.6
0.41 | 0.009217 | 103.46 | 492.5 | 595.6
0.42 | 0.009525 | 104.4 | 497.71 | 604.2
0.43 | 0.009819 | 105.57 | 502.76 | 612.4
0.44 | 0.01013 | 106.73 | 507.62 | 620.4
0.45 | 0.010428 | 107.79 | 512.04 | 627.7
0.46 | 0.01076 | 108.97 | 516.4 | 634.9
0.47 | 0.011104 | 110.02 | 520.67 | 642.1
0.48 | 0.011461 | 111.16 | 524.83 | 648.8
0.49 | 0.011833 | 112.3 | 528.69 | 655.1
0.5 | 0.012281 | 113.48 | 532.39 | 661.1
0.51 | 0.012714 | 114.49 | 536.16 | 667
0.52 | 0.013124 | 115.77 | 539.76 | 672.5
0.53 | 0.013672 | 117.07 | 543.18 | 677.6
0.54 | 0.014135 | 118.15 | 546.55 | 682.4
0.55 | 0.0147 | 119.35 | 549.7 | 687
0.56 | 0.015201 | 120.46 | 553.02 | 692
0.57 | 0.015761 | 121.72 | 555.99 | 695.8
0.58 | 0.016363 | 123.02 | 558.89 | 699.7
0.59 | 0.016964 | 124.2 | 561.75 | 703.3
0.6 | 0.017628 | 125.51 | 564.56 | 706.8
0.61 | 0.018293 | 126.69 | 567.31 | 710
0.62 | 0.018987 | 128.03 | 569.81 | 712.8
0.63 | 0.019553 | 129.29 | 572.3 | 715.7
0.64 | 0.020376 | 130.58 | 574.8 | 718
0.65 | 0.021024 | 131.83 | 577 | 720.5
0.66 | 0.021825 | 133.04 | 579 | 722.4
0.67 | 0.022579 | 134.41 | 581.6 | 724.3
0.68 | 0.023416 | 135.67 | 583.4 | 726
0.69 | 0.024282 | 136.94 | 585.3 | 727.9
0.7 | 0.024976 | 138.07 | 587.2 | 729.3
0.71 | 0.025915 | 139.43 | 588.7 | 730.6
0.72 | 0.026713 | 140.8 | 591 | 731.9
0.73 | 0.027688 | 142.04 | 592.6 | 733.1
0.74 | 0.028538 | 143.44 | 594.2 | 734.1
0.75 | 0.029622 | 144.54 | 595.8 | 735.1
0.76 | 0.030486 | 145.99 | 597.4 | 735.6
0.77 | 0.031499 | 147.27 | 599 | 736.5
0.78 | 0.032537 | 148.5 | 600.2 | 737.3
0.79 | 0.033534 | 149.88 | 601.6 | 738.1
0.8 | 0.034621 | 151.24 | 602.8 | 738.3
0.81 | 0.035559 | 152.56 | 604.2 | 738.8
0.82 | 0.036843 | 153.88 | 605.6 | 739.5
0.83 | 0.037938 | 155.28 | 606.8 | 739.9
0.84 | 0.039277 | 156.53 | 607.8 | 740.3
0.85 | 0.040241 | 157.95 | 609 | 740.9
0.86 | 0.041536 | 159.37 | 610.3 | 741.1
0.87 | 0.04278 | 160.79 | 611.5 | 741.5
0.88 | 0.043894 | 162.34 | 612.4 | 741.6
0.89 | 0.045183 | 163.55 | 613.5 | 742.1
0.9 | 0.046552 | 165.05 | 614.3 | 742.5
0.91 | 0.047869 | 166.45 | 615.6 | 742.5
0.92 | 0.048972 | 167.94 | 616.7 | 742.9
0.93 | 0.050469 | 169.42 | 617.5 | 743.1
0.94 | 0.051914 | 170.79 | 618.7 | 743.7
0.95 | 0.053542 | 172.25 | 619.7 | 743.7
0.96 | 0.054637 | 173.63 | 620.7 | 744.1
0.97 | 0.056156 | 175.09 | 621.8 | 743.9
0.98 | 0.05776 | 176.48 | 622.9 | 744.3
0.99 | 0.05904 | 177.99 | 623.6 | 744.5
1 | 0.06074 | 179.38 | 624.7 | 744.7