## I-V Characteristic (mA-mm)
VDS (V) | VGS = -0.300 V | VGS = 0.100 V | VGS = 0.500 V | VGS = 0.900 V
0 | 2.5812e-05 | -0.44212 | -0.8709 | -5.306
0.01 | 0.0010148 | 8.068 | 16.333 | 13.133
0.02 | 0.0017336 | 16.043 | 33.173 | 31.608
0.03 | 0.0022751 | 23.385 | 50.082 | 49.737
0.04 | 0.0026917 | 30.25 | 67.06 | 68.23
0.05 | 0.0030258 | 36.365 | 83.43 | 86.03
0.06 | 0.0032911 | 41.945 | 100.18 | 104.27
0.07 | 0.0035271 | 47.123 | 116.77 | 122.26
0.08 | 0.0037193 | 51.567 | 132.74 | 139.67
0.09 | 0.003909 | 55.527 | 148.62 | 157.49
0.1 | 0.0040733 | 58.88 | 164.65 | 175.01
0.11 | 0.004231 | 62.05 | 180.15 | 192.02
0.12 | 0.004407 | 64.78 | 195.19 | 209.17
0.13 | 0.004554 | 67.35 | 210.66 | 226.46
0.14 | 0.0047217 | 69.5 | 225.23 | 242.64
0.15 | 0.0048789 | 71.41 | 239.52 | 259.18
0.16 | 0.0050476 | 73.1 | 253.76 | 275.68
0.17 | 0.0052172 | 74.72 | 267.59 | 291.49
0.18 | 0.0053769 | 76.12 | 280.94 | 307.21
0.19 | 0.0055625 | 77.4 | 294.04 | 322.79
0.2 | 0.005692 | 78.76 | 307.1 | 338.29
0.21 | 0.00587 | 79.93 | 319.44 | 352.94
0.22 | 0.006074 | 81 | 331.3 | 367.57
0.23 | 0.006262 | 82.15 | 343.2 | 382.55
0.24 | 0.006458 | 83.42 | 354.53 | 396.57
0.25 | 0.006685 | 84.62 | 365.07 | 410.19
0.26 | 0.00686 | 85.95 | 375.59 | 424.01
0.27 | 0.007087 | 87.41 | 385.98 | 437.7
0.28 | 0.007304 | 88.57 | 395.48 | 450.26
0.29 | 0.007541 | 90.01 | 404.67 | 463.02
0.3 | 0.00775 | 91.28 | 413.69 | 475.59
0.31 | 0.007967 | 92.58 | 422.36 | 487.57
0.32 | 0.008227 | 93.81 | 430.47 | 499.35
0.33 | 0.00845 | 95.01 | 438.24 | 510.92
0.34 | 0.008715 | 96.29 | 445.83 | 522.09
0.35 | 0.008981 | 97.43 | 453.11 | 532.89
0.36 | 0.009256 | 98.59 | 459.92 | 543.15
0.37 | 0.009491 | 99.64 | 466.36 | 553.44
0.38 | 0.0098 | 100.82 | 472.59 | 563.31
0.39 | 0.010116 | 101.94 | 478.61 | 572.8
0.4 | 0.010446 | 103.06 | 484.22 | 581.6
0.41 | 0.0107 | 104.24 | 489.55 | 590.2
0.42 | 0.011033 | 105.22 | 494.72 | 599
0.43 | 0.01135 | 106.45 | 499.77 | 607.2
0.44 | 0.011695 | 107.61 | 504.47 | 615
0.45 | 0.012104 | 108.65 | 508.93 | 622.4
0.46 | 0.01242 | 109.9 | 513.23 | 629.4
0.47 | 0.01285 | 110.88 | 517.54 | 636.8
0.48 | 0.013269 | 112.16 | 521.64 | 642.9
0.49 | 0.013719 | 113.3 | 525.41 | 649.2
0.5 | 0.01418 | 114.35 | 529.21 | 654.9
0.51 | 0.014711 | 115.55 | 532.88 | 661.1
0.52 | 0.015227 | 116.71 | 536.54 | 666.5
0.53 | 0.01576 | 117.91 | 539.93 | 671.5
0.54 | 0.016358 | 119.08 | 543.26 | 676.3
0.55 | 0.016915 | 120.32 | 546.45 | 681.1
0.56 | 0.017563 | 121.46 | 549.74 | 685.5
0.57 | 0.018226 | 122.72 | 552.69 | 689.6
0.58 | 0.018957 | 123.98 | 555.65 | 693.2
0.59 | 0.019625 | 125.26 | 558.5 | 697
0.6 | 0.020375 | 126.58 | 561.27 | 700.4
0.61 | 0.021119 | 127.71 | 564.06 | 703.4
0.62 | 0.021902 | 129.02 | 566.6 | 706.4
0.63 | 0.02273 | 130.35 | 569.11 | 709.2
0.64 | 0.023546 | 131.6 | 571.3 | 711.7
0.65 | 0.024394 | 132.92 | 573.9 | 714.1
0.66 | 0.025132 | 134.13 | 575.8 | 716
0.67 | 0.02624 | 135.47 | 578.1 | 718.1
0.68 | 0.027065 | 136.75 | 580.2 | 719.7
0.69 | 0.028102 | 138.08 | 582 | 721.7
0.7 | 0.028995 | 139.25 | 584 | 723.3
0.71 | 0.030026 | 140.64 | 586 | 724.5
0.72 | 0.030993 | 141.96 | 588 | 725.6
0.73 | 0.032011 | 143.26 | 589.4 | 726.7
0.74 | 0.03312 | 144.63 | 591 | 728.1
0.75 | 0.034154 | 145.81 | 592.8 | 728.7
0.76 | 0.035255 | 147.24 | 594.2 | 729.7
0.77 | 0.036283 | 148.57 | 595.8 | 730.6
0.78 | 0.037587 | 149.85 | 597.2 | 731.1
0.79 | 0.038764 | 151.22 | 598.6 | 731.9
0.8 | 0.039961 | 152.52 | 600 | 732.4
0.81 | 0.041111 | 153.93 | 601.2 | 733.3
0.82 | 0.04242 | 155.25 | 602.6 | 733.8
0.83 | 0.043788 | 156.67 | 603.8 | 734.3
0.84 | 0.044792 | 157.95 | 604.7 | 734.9
0.85 | 0.046284 | 159.38 | 606.2 | 735.1
0.86 | 0.04772 | 160.86 | 607.4 | 735.5
0.87 | 0.049147 | 162.2 | 608.4 | 736.1
0.88 | 0.050453 | 163.69 | 609.6 | 736.3
0.89 | 0.051875 | 164.95 | 610.6 | 736.7
0.9 | 0.053352 | 166.52 | 611.8 | 737.3
0.91 | 0.05475 | 168.01 | 612.8 | 737.3
0.92 | 0.056358 | 169.42 | 613.8 | 737.5
0.93 | 0.05794 | 170.92 | 614.8 | 738.1
0.94 | 0.05944 | 172.28 | 615.9 | 738.3
0.95 | 0.06118 | 173.83 | 616.7 | 738.3
0.96 | 0.06285 | 175.31 | 618.1 | 738.7
0.97 | 0.06433 | 176.83 | 619 | 738.8
0.98 | 0.06609 | 178.2 | 619.9 | 739.3
0.99 | 0.06762 | 179.67 | 621.1 | 739.3
1 | 0.06898 | 181.16 | 621.8 | 739.7