## I-V Characteristic (mA-mm)
VDS (V) | VGS = -0.300 V | VGS = 0.100 V | VGS = 0.500 V | VGS = 0.900 V
0 | 3.3345e-05 | -0.44497 | -0.9115 | -5.253
0.01 | 0.0009696 | 7.972 | 16.383 | 13.495
0.02 | 0.0016562 | 16.037 | 33.21 | 31.625
0.03 | 0.0021795 | 23.263 | 50.044 | 49.811
0.04 | 0.0025819 | 30.046 | 67.2 | 68.29
0.05 | 0.0029006 | 36.212 | 83.58 | 86.39
0.06 | 0.0031599 | 41.801 | 100.07 | 104.12
0.07 | 0.0033792 | 46.831 | 116.59 | 122.02
0.08 | 0.0035557 | 51.274 | 132.96 | 140.23
0.09 | 0.0037272 | 55.262 | 148.5 | 157.45
0.1 | 0.003895 | 58.52 | 164.34 | 174.79
0.11 | 0.0040473 | 61.67 | 180.18 | 192.4
0.12 | 0.0042111 | 64.45 | 195.45 | 209.25
0.13 | 0.0043546 | 66.84 | 210.38 | 226.16
0.14 | 0.0045054 | 68.98 | 225.26 | 242.74
0.15 | 0.0046614 | 70.92 | 239.67 | 259.45
0.16 | 0.0047984 | 72.69 | 253.61 | 275.38
0.17 | 0.0049801 | 74.14 | 267.64 | 291.6
0.18 | 0.0051392 | 75.48 | 281.12 | 307.35
0.19 | 0.0052985 | 76.92 | 294.08 | 323.03
0.2 | 0.0054656 | 78.12 | 306.93 | 338.09
0.21 | 0.0056477 | 79.25 | 319.31 | 353.19
0.22 | 0.005715 | 80.47 | 331.51 | 368.27
0.23 | 0.005914 | 81.55 | 342.97 | 382.43
0.24 | 0.006121 | 82.81 | 354.24 | 396.63
0.25 | 0.006342 | 84.06 | 365.3 | 410.76
0.26 | 0.006546 | 85.33 | 375.52 | 424.11
0.27 | 0.006741 | 86.65 | 385.74 | 437.66
0.28 | 0.006979 | 87.98 | 395.42 | 450.5
0.29 | 0.007184 | 89.31 | 404.74 | 463.35
0.3 | 0.007416 | 90.66 | 413.48 | 475.62
0.31 | 0.007623 | 91.96 | 422.24 | 487.9
0.32 | 0.007847 | 93.05 | 430.48 | 499.74
0.33 | 0.008074 | 94.41 | 438.32 | 511.26
0.34 | 0.008308 | 95.56 | 445.79 | 522.27
0.35 | 0.008583 | 96.75 | 452.88 | 533.08
0.36 | 0.008838 | 97.94 | 459.95 | 543.94
0.37 | 0.009103 | 98.93 | 466.38 | 554.02
0.38 | 0.009345 | 100.2 | 472.51 | 563.65
0.39 | 0.009644 | 101.28 | 478.42 | 573.2
0.4 | 0.009939 | 102.42 | 484.25 | 582.2
0.41 | 0.01025 | 103.58 | 489.6 | 591
0.42 | 0.01054 | 104.62 | 494.68 | 599.6
0.43 | 0.010845 | 105.87 | 499.63 | 607.8
0.44 | 0.011196 | 106.85 | 504.43 | 615.6
0.45 | 0.011536 | 108.05 | 508.95 | 623.4
0.46 | 0.011925 | 109.13 | 513.21 | 630.1
0.47 | 0.012324 | 110.23 | 517.42 | 637.3
0.48 | 0.012737 | 111.46 | 521.54 | 643.7
0.49 | 0.013135 | 112.55 | 525.45 | 650.2
0.5 | 0.013614 | 113.8 | 529.17 | 656.2
0.51 | 0.014092 | 114.84 | 532.83 | 661.7
0.52 | 0.014617 | 116.07 | 536.43 | 667.4
0.53 | 0.015137 | 117.27 | 539.93 | 672.5
0.54 | 0.015692 | 118.48 | 543.24 | 677.4
0.55 | 0.016263 | 119.72 | 546.37 | 681.8
0.56 | 0.016843 | 120.9 | 549.6 | 686.4
0.57 | 0.017503 | 122.09 | 552.69 | 690.4
0.58 | 0.018194 | 123.43 | 555.65 | 694.6
0.59 | 0.01889 | 124.6 | 558.43 | 698
0.6 | 0.019523 | 125.89 | 561.28 | 701.4
0.61 | 0.020258 | 127.09 | 563.98 | 704.5
0.62 | 0.020984 | 128.37 | 566.58 | 707.6
0.63 | 0.021799 | 129.77 | 569.07 | 710.1
0.64 | 0.022554 | 131 | 571.5 | 712.8
0.65 | 0.023401 | 132.22 | 573.6 | 715.2
0.66 | 0.024285 | 133.56 | 575.6 | 717.2
0.67 | 0.02511 | 134.91 | 578.2 | 719.3
0.68 | 0.025994 | 136.21 | 580.2 | 721
0.69 | 0.026928 | 137.59 | 582.1 | 722.6
0.7 | 0.027938 | 138.68 | 584.1 | 724.2
0.71 | 0.028777 | 140.11 | 586 | 725.5
0.72 | 0.029839 | 141.44 | 587.6 | 726.6
0.73 | 0.03078 | 142.78 | 589.4 | 728.1
0.74 | 0.031708 | 144.08 | 591 | 729
0.75 | 0.032894 | 145.32 | 592.8 | 729.7
0.76 | 0.034039 | 146.73 | 594.2 | 730.9
0.77 | 0.035112 | 148.09 | 595.8 | 731.5
0.78 | 0.036096 | 149.41 | 597.4 | 732.3
0.79 | 0.03736 | 150.69 | 598.3 | 732.9
0.8 | 0.038425 | 152.07 | 599.8 | 733.8
0.81 | 0.03979 | 153.41 | 601 | 734.5
0.82 | 0.040973 | 154.74 | 602.2 | 734.9
0.83 | 0.042235 | 156.26 | 603.6 | 735.1
0.84 | 0.043525 | 157.47 | 604.7 | 735.5
0.85 | 0.044627 | 158.92 | 606 | 735.9
0.86 | 0.046014 | 160.35 | 607.2 | 736.7
0.87 | 0.047527 | 161.79 | 608.3 | 736.7
0.88 | 0.048934 | 163.33 | 609.4 | 737.1
0.89 | 0.050074 | 164.61 | 610.6 | 737.7
0.9 | 0.051542 | 166.09 | 611.7 | 737.9
0.91 | 0.053131 | 167.49 | 612.6 | 738.3
0.92 | 0.054603 | 168.96 | 613.8 | 738.6
0.93 | 0.056005 | 170.44 | 614.7 | 738.7
0.94 | 0.05744 | 171.97 | 615.8 | 739.1
0.95 | 0.05888 | 173.43 | 617 | 739.1
0.96 | 0.06049 | 174.85 | 617.9 | 739.7
0.97 | 0.06222 | 176.33 | 618.8 | 739.9
0.98 | 0.06403 | 177.72 | 620 | 740.1
0.99 | 0.06527 | 179.28 | 620.9 | 740.3
1 | 0.06726 | 180.87 | 621.8 | 740.5