## I-V Characteristic (mA-mm)
VDS (V) | VGS = -0.300 V | VGS = 0.100 V | VGS = 0.500 V | VGS = 0.900 V
0 | 3.9335e-05 | -0.4331 | -0.9967 | -5.016
0.01 | 0.0009463 | 7.965 | 16.334 | 13.157
0.02 | 0.0016146 | 15.889 | 33.045 | 31.42
0.03 | 0.0021227 | 23.112 | 49.913 | 49.705
0.04 | 0.0025134 | 29.893 | 66.7 | 68.15
0.05 | 0.0028189 | 36.003 | 83.44 | 85.97
0.06 | 0.0030544 | 41.469 | 100.07 | 103.66
0.07 | 0.0032784 | 46.524 | 116.15 | 122.28
0.08 | 0.00346 | 50.975 | 132.38 | 139.63
0.09 | 0.0036239 | 54.822 | 148.51 | 156.87
0.1 | 0.0037818 | 58.13 | 164.09 | 174.51
0.11 | 0.0039373 | 61.19 | 179.51 | 191.92
0.12 | 0.0040866 | 63.87 | 195.13 | 208.75
0.13 | 0.0042236 | 66.38 | 210.06 | 225.58
0.14 | 0.0043705 | 68.47 | 224.46 | 242.33
0.15 | 0.004522 | 70.35 | 238.95 | 258.84
0.16 | 0.0046537 | 72.06 | 253.21 | 275
0.17 | 0.0048256 | 73.62 | 267.12 | 290.99
0.18 | 0.0049775 | 74.93 | 280.22 | 306.78
0.19 | 0.0051391 | 76.32 | 293.53 | 322.13
0.2 | 0.0053047 | 77.52 | 306.41 | 337.37
0.21 | 0.0054659 | 78.67 | 318.43 | 352.81
0.22 | 0.0056373 | 79.81 | 330.56 | 367.18
0.23 | 0.005692 | 80.91 | 342.35 | 381.6
0.24 | 0.005905 | 82.12 | 353.51 | 396.01
0.25 | 0.006092 | 83.35 | 364.16 | 409.78
0.26 | 0.006289 | 84.64 | 374.77 | 423.3
0.27 | 0.006484 | 85.95 | 384.96 | 436.64
0.28 | 0.006713 | 87.19 | 394.36 | 449.84
0.29 | 0.006918 | 88.62 | 403.62 | 462.3
0.3 | 0.007145 | 89.79 | 412.67 | 474.74
0.31 | 0.007345 | 91.12 | 421.34 | 487.1
0.32 | 0.007562 | 92.23 | 429.27 | 498.8
0.33 | 0.007797 | 93.57 | 437.16 | 510.1
0.34 | 0.008007 | 94.69 | 444.75 | 521.23
0.35 | 0.008245 | 95.79 | 451.87 | 532.27
0.36 | 0.008496 | 96.99 | 458.66 | 542.78
0.37 | 0.008762 | 98.04 | 465.09 | 552.71
0.38 | 0.009002 | 99.29 | 471.38 | 562.5
0.39 | 0.00928 | 100.37 | 477.28 | 571.9
0.4 | 0.009562 | 101.5 | 482.93 | 581.6
0.41 | 0.009863 | 102.58 | 488.22 | 589.8
0.42 | 0.01015 | 103.63 | 493.44 | 598.2
0.43 | 0.010487 | 104.79 | 498.35 | 606.6
0.44 | 0.010786 | 105.87 | 502.99 | 614.5
0.45 | 0.011111 | 107.06 | 507.44 | 621.8
0.46 | 0.011479 | 108.15 | 511.81 | 628.9
0.47 | 0.011847 | 109.2 | 516.08 | 635.5
0.48 | 0.012271 | 110.35 | 520.04 | 642.2
0.49 | 0.012646 | 111.53 | 523.89 | 648.5
0.5 | 0.013098 | 112.7 | 527.6 | 654.6
0.51 | 0.013551 | 113.77 | 531.29 | 660.1
0.52 | 0.014045 | 114.98 | 534.85 | 665.8
0.53 | 0.014551 | 116.15 | 538.21 | 670.9
0.54 | 0.015066 | 117.32 | 541.55 | 675.6
0.55 | 0.015602 | 118.67 | 544.79 | 680.2
0.56 | 0.016177 | 119.64 | 547.94 | 684.5
0.57 | 0.016804 | 120.98 | 550.89 | 688.8
0.58 | 0.017417 | 122.18 | 553.83 | 692.4
0.59 | 0.018086 | 123.38 | 556.72 | 696.2
0.6 | 0.018756 | 124.74 | 559.5 | 699.7
0.61 | 0.019443 | 125.83 | 562.11 | 702.8
0.62 | 0.020147 | 127.19 | 564.73 | 705.7
0.63 | 0.020871 | 128.46 | 567.26 | 708.4
0.64 | 0.021647 | 129.79 | 569.6 | 710.8
0.65 | 0.022452 | 130.87 | 571.8 | 713.2
0.66 | 0.02328 | 132.24 | 573.9 | 715.2
0.67 | 0.023979 | 133.56 | 576 | 717.2
0.68 | 0.024933 | 134.81 | 578.1 | 719.2
0.69 | 0.025719 | 136.19 | 580.2 | 720.8
0.7 | 0.026643 | 137.25 | 582.1 | 722.1
0.71 | 0.027471 | 138.63 | 584 | 723.6
0.72 | 0.028476 | 139.98 | 585.6 | 724.7
0.73 | 0.029419 | 141.26 | 587.6 | 725.6
0.74 | 0.030326 | 142.66 | 589 | 726.9
0.75 | 0.031455 | 143.82 | 590.6 | 728.1
0.76 | 0.032427 | 145.16 | 591.9 | 728.7
0.77 | 0.03356 | 146.51 | 593.6 | 729.7
0.78 | 0.034579 | 147.85 | 595 | 730.3
0.79 | 0.035614 | 149.06 | 596.5 | 730.9
0.8 | 0.036648 | 150.49 | 597.8 | 731.5
0.81 | 0.037808 | 151.76 | 599.2 | 732.2
0.82 | 0.038846 | 153.16 | 600.3 | 732.7
0.83 | 0.040249 | 154.53 | 601.6 | 733.1
0.84 | 0.041518 | 155.76 | 602.6 | 733.5
0.85 | 0.042442 | 157.24 | 603.9 | 734.1
0.86 | 0.04386 | 158.65 | 605.3 | 734.5
0.87 | 0.044947 | 160.07 | 606.3 | 734.9
0.88 | 0.046529 | 161.54 | 607.4 | 735
0.89 | 0.047621 | 162.86 | 608.4 | 735.4
0.9 | 0.049007 | 164.39 | 609.5 | 735.6
0.91 | 0.050451 | 165.78 | 610.6 | 736.3
0.92 | 0.051705 | 167.26 | 611.5 | 736.3
0.93 | 0.053249 | 168.68 | 612.6 | 736.7
0.94 | 0.054431 | 170.09 | 613.5 | 737
0.95 | 0.05597 | 171.6 | 614.7 | 737.3
0.96 | 0.0576 | 173.07 | 615.4 | 737.7
0.97 | 0.0591 | 174.51 | 616.6 | 737.7
0.98 | 0.06077 | 175.87 | 617.5 | 737.9
0.99 | 0.0623 | 177.39 | 618.6 | 738.3
1 | 0.06375 | 178.84 | 619.4 | 738.3