## I-V Characteristic (mA-mm)
VDS (V) | VGS = -0.300 V | VGS = 0.100 V | VGS = 0.500 V | VGS = 0.900 V
0 | 3.6995e-05 | -0.46064 | -0.8697 | -5.353
0.01 | 0.0009722 | 8.069 | 16.216 | 13.078
0.02 | 0.0016628 | 16.006 | 33.177 | 31.378
0.03 | 0.0021783 | 23.29 | 49.953 | 49.889
0.04 | 0.0025828 | 30.082 | 66.9 | 68.09
0.05 | 0.0028939 | 36.369 | 83.53 | 86.02
0.06 | 0.0031444 | 41.896 | 100.34 | 104.1
0.07 | 0.0033624 | 46.903 | 116.42 | 122.28
0.08 | 0.0035482 | 51.392 | 132.63 | 139.67
0.09 | 0.0037299 | 55.392 | 148.79 | 157.23
0.1 | 0.0038828 | 58.64 | 164.27 | 175.04
0.11 | 0.0040478 | 61.89 | 180.1 | 192.26
0.12 | 0.004182 | 64.63 | 195.34 | 209.05
0.13 | 0.0043241 | 67 | 210.25 | 226.07
0.14 | 0.0044728 | 69.14 | 224.8 | 242.65
0.15 | 0.0046209 | 71.15 | 239.62 | 259.36
0.16 | 0.0047809 | 72.82 | 253.76 | 275.39
0.17 | 0.0049319 | 74.3 | 267.44 | 291.56
0.18 | 0.005091 | 75.72 | 280.72 | 307.2
0.19 | 0.0052474 | 77.08 | 294.09 | 322.69
0.2 | 0.005411 | 78.22 | 307.1 | 338.17
0.21 | 0.0055905 | 79.29 | 319.15 | 353.19
0.22 | 0.005702 | 80.51 | 331.24 | 367.67
0.23 | 0.005899 | 81.72 | 343.15 | 382.41
0.24 | 0.006083 | 82.87 | 354.19 | 396.92
0.25 | 0.006298 | 84.18 | 365.07 | 410.48
0.26 | 0.006474 | 85.33 | 375.53 | 424.15
0.27 | 0.006668 | 86.67 | 385.75 | 437.72
0.28 | 0.006875 | 87.98 | 395.21 | 450.5
0.29 | 0.007083 | 89.3 | 404.65 | 463.43
0.3 | 0.007296 | 90.63 | 413.7 | 475.77
0.31 | 0.007531 | 91.8 | 422.19 | 488.01
0.32 | 0.007767 | 93.01 | 430.32 | 499.6
0.33 | 0.007974 | 94.25 | 438.33 | 511.19
0.34 | 0.008218 | 95.37 | 445.91 | 522.62
0.35 | 0.008463 | 96.59 | 452.95 | 533.31
0.36 | 0.008719 | 97.73 | 459.81 | 543.75
0.37 | 0.008952 | 98.84 | 466.36 | 553.93
0.38 | 0.009223 | 99.99 | 472.62 | 563.96
0.39 | 0.009494 | 101.14 | 478.53 | 573.1
0.4 | 0.009758 | 102.18 | 484.15 | 582.6
0.41 | 0.01007 | 103.32 | 489.56 | 591.2
0.42 | 0.010367 | 104.46 | 494.78 | 599.8
0.43 | 0.01068 | 105.5 | 499.7 | 607.9
0.44 | 0.010969 | 106.73 | 504.39 | 616.2
0.45 | 0.011383 | 107.74 | 508.9 | 623.4
0.46 | 0.011739 | 108.88 | 513.24 | 630.7
0.47 | 0.012124 | 110.05 | 517.46 | 637.5
0.48 | 0.012506 | 111.15 | 521.43 | 644.1
0.49 | 0.012903 | 112.28 | 525.33 | 650.1
0.5 | 0.013374 | 113.4 | 529.17 | 656.5
0.51 | 0.013778 | 114.56 | 532.84 | 661.9
0.52 | 0.014314 | 115.71 | 536.37 | 667.5
0.53 | 0.01485 | 116.93 | 539.75 | 672.5
0.54 | 0.015411 | 117.99 | 543.03 | 677.6
0.55 | 0.015977 | 119.28 | 546.34 | 682.2
0.56 | 0.016583 | 120.6 | 549.45 | 686.8
0.57 | 0.017152 | 121.72 | 552.53 | 690.7
0.58 | 0.017789 | 123.12 | 555.45 | 694.6
0.59 | 0.018477 | 124.14 | 558.33 | 698
0.6 | 0.01919 | 125.46 | 561.08 | 701.7
0.61 | 0.019892 | 126.69 | 563.8 | 704.8
0.62 | 0.020507 | 127.93 | 566.34 | 707.7
0.63 | 0.021333 | 129.3 | 568.84 | 710.5
0.64 | 0.022094 | 130.52 | 571.2 | 713.2
0.65 | 0.022968 | 131.8 | 573.5 | 715.5
0.66 | 0.02369 | 133.11 | 575.7 | 717.6
0.67 | 0.024624 | 134.42 | 578 | 719.4
0.68 | 0.02543 | 135.53 | 579.8 | 721.3
0.69 | 0.026272 | 136.89 | 581.8 | 722.8
0.7 | 0.027252 | 138.16 | 583.7 | 724.5
0.71 | 0.02822 | 139.45 | 585.4 | 725.5
0.72 | 0.029185 | 140.84 | 587.6 | 726.9
0.73 | 0.030084 | 141.91 | 589.2 | 728.3
0.74 | 0.031077 | 143.39 | 590.6 | 729.1
0.75 | 0.032132 | 144.71 | 592.6 | 730.3
0.76 | 0.033146 | 145.99 | 594 | 731.1
0.77 | 0.034225 | 147.37 | 595.6 | 731.9
0.78 | 0.035367 | 148.58 | 596.8 | 732.3
0.79 | 0.036487 | 149.94 | 597.9 | 733.3
0.8 | 0.037508 | 151.26 | 599.4 | 733.8
0.81 | 0.038655 | 152.66 | 601 | 734.3
0.82 | 0.039892 | 153.82 | 602.2 | 734.9
0.83 | 0.041215 | 155.37 | 603.4 | 735.4
0.84 | 0.042279 | 156.67 | 604.4 | 736.1
0.85 | 0.04355 | 158.15 | 605.7 | 736.1
0.86 | 0.04474 | 159.56 | 606.9 | 736.7
0.87 | 0.046312 | 160.76 | 607.9 | 737.1
0.88 | 0.04745 | 162.3 | 609 | 737.7
0.89 | 0.048834 | 163.75 | 610.3 | 737.7
0.9 | 0.050289 | 165.13 | 611.1 | 738.1
0.91 | 0.0515 | 166.67 | 612.2 | 738.3
0.92 | 0.053152 | 167.98 | 613.4 | 738.6
0.93 | 0.054482 | 169.58 | 614.2 | 738.7
0.94 | 0.056067 | 171.08 | 615.4 | 739.1
0.95 | 0.05748 | 172.51 | 616.5 | 739.5
0.96 | 0.0587 | 173.85 | 617.4 | 739.7
0.97 | 0.06025 | 175.35 | 618.4 | 739.9
0.98 | 0.06212 | 176.83 | 619.5 | 740.5
0.99 | 0.06368 | 178.29 | 620.2 | 740.3
1 | 0.06531 | 179.76 | 621.4 | 740.9