## I-V Characteristic (mA-mm)
VDS (V) | VGS = -0.300 V | VGS = 0.100 V | VGS = 0.500 V | VGS = 0.900 V
0 | 2.8565e-05 | -0.44272 | -0.8825 | -5.216
0.01 | 0.0009951 | 8.093 | 16.339 | 13.23
0.02 | 0.00171 | 15.983 | 33.327 | 31.639
0.03 | 0.0022457 | 23.401 | 50.208 | 49.819
0.04 | 0.0026598 | 30.297 | 67 | 68.46
0.05 | 0.0029849 | 36.393 | 84 | 86.41
0.06 | 0.0032516 | 41.968 | 100.28 | 104.07
0.07 | 0.0034767 | 47.145 | 116.67 | 122.5
0.08 | 0.0036731 | 51.613 | 133.37 | 140.27
0.09 | 0.0038458 | 55.561 | 149.09 | 157.63
0.1 | 0.0040149 | 58.94 | 164.55 | 175.01
0.11 | 0.0041692 | 62.11 | 180.38 | 192.8
0.12 | 0.0043235 | 64.82 | 195.79 | 209.9
0.13 | 0.0044947 | 67.31 | 210.75 | 226.37
0.14 | 0.0046499 | 69.48 | 225.38 | 243.27
0.15 | 0.0048066 | 71.41 | 240.23 | 260.01
0.16 | 0.0049517 | 73.13 | 254.2 | 275.71
0.17 | 0.0051202 | 74.72 | 267.72 | 292.13
0.18 | 0.0052881 | 76.2 | 281.59 | 307.93
0.19 | 0.0054434 | 77.41 | 294.79 | 323.31
0.2 | 0.0056293 | 78.72 | 307.36 | 338.53
0.21 | 0.005699 | 79.98 | 319.67 | 353.94
0.22 | 0.005913 | 81.06 | 332.13 | 368.6
0.23 | 0.006105 | 82.18 | 343.67 | 382.89
0.24 | 0.006282 | 83.42 | 354.75 | 397.14
0.25 | 0.006505 | 84.66 | 365.81 | 411.35
0.26 | 0.006709 | 85.89 | 376.34 | 424.83
0.27 | 0.00692 | 87.23 | 386.26 | 438.08
0.28 | 0.007124 | 88.61 | 395.98 | 451.33
0.29 | 0.007347 | 89.9 | 405.48 | 464.07
0.3 | 0.00756 | 91.22 | 414.21 | 476.1
0.31 | 0.007823 | 92.52 | 422.77 | 488.62
0.32 | 0.008053 | 93.75 | 431.11 | 500.47
0.33 | 0.008315 | 94.9 | 439.12 | 511.89
0.34 | 0.00855 | 96.22 | 446.49 | 522.82
0.35 | 0.008792 | 97.31 | 453.6 | 533.67
0.36 | 0.009048 | 98.47 | 460.58 | 544.54
0.37 | 0.009298 | 99.64 | 467.19 | 554.58
0.38 | 0.009605 | 100.69 | 473.31 | 564.21
0.39 | 0.009898 | 101.86 | 479.12 | 573.5
0.4 | 0.010194 | 103 | 484.86 | 583
0.41 | 0.010452 | 104.12 | 490.41 | 591.7
0.42 | 0.010807 | 105.16 | 495.48 | 600.3
0.43 | 0.011138 | 106.31 | 500.31 | 608.3
0.44 | 0.011492 | 107.42 | 505.15 | 616.4
0.45 | 0.011827 | 108.63 | 509.74 | 623.8
0.46 | 0.012203 | 109.77 | 513.99 | 630.9
0.47 | 0.012612 | 110.74 | 518.09 | 637.7
0.48 | 0.013008 | 111.94 | 522.22 | 644.4
0.49 | 0.013478 | 113.12 | 526.16 | 650.5
0.5 | 0.013936 | 114.21 | 529.9 | 656.6
0.51 | 0.014444 | 115.51 | 533.47 | 662.1
0.52 | 0.014919 | 116.67 | 537.04 | 667.7
0.53 | 0.015497 | 117.83 | 540.59 | 672.9
0.54 | 0.016043 | 119.11 | 543.9 | 677.9
0.55 | 0.016668 | 120.24 | 547.04 | 682.2
0.56 | 0.01729 | 121.46 | 550.23 | 687
0.57 | 0.017938 | 122.68 | 553.28 | 690.8
0.58 | 0.018584 | 123.9 | 556.29 | 694.8
0.59 | 0.019175 | 125.14 | 559.11 | 698.4
0.6 | 0.019921 | 126.45 | 561.78 | 701.7
0.61 | 0.020738 | 127.61 | 564.55 | 704.8
0.62 | 0.021565 | 128.88 | 567.2 | 707.9
0.63 | 0.022302 | 130.19 | 569.59 | 710.8
0.64 | 0.023121 | 131.46 | 571.8 | 713.2
0.65 | 0.023961 | 132.9 | 574.1 | 715.5
0.66 | 0.024761 | 134.01 | 576.6 | 717.6
0.67 | 0.025678 | 135.34 | 578.4 | 719.6
0.68 | 0.026622 | 136.63 | 580.8 | 721.2
0.69 | 0.027522 | 137.97 | 582.3 | 723
0.7 | 0.028459 | 139.26 | 584.4 | 724.5
0.71 | 0.029445 | 140.55 | 586.2 | 725.9
0.72 | 0.030474 | 141.9 | 588.2 | 727.1
0.73 | 0.031425 | 143.2 | 589.8 | 728.3
0.74 | 0.032446 | 144.5 | 591.4 | 729.1
0.75 | 0.033517 | 145.67 | 593.2 | 730.1
0.76 | 0.034705 | 147.14 | 594.3 | 731.1
0.77 | 0.035639 | 148.48 | 596.2 | 731.9
0.78 | 0.037033 | 149.78 | 597.6 | 732.4
0.79 | 0.038202 | 151.16 | 599 | 733.5
0.8 | 0.039321 | 152.28 | 600.2 | 733.9
0.81 | 0.040392 | 153.81 | 601.4 | 734.7
0.82 | 0.041689 | 155.22 | 603.1 | 735.1
0.83 | 0.04303 | 156.53 | 604.2 | 735.4
0.84 | 0.044302 | 158.01 | 605.4 | 735.9
0.85 | 0.045579 | 159.28 | 606.7 | 736.3
0.86 | 0.047021 | 160.75 | 607.5 | 736.7
0.87 | 0.048278 | 162.16 | 608.8 | 737.3
0.88 | 0.049487 | 163.64 | 610 | 737.5
0.89 | 0.05107 | 165 | 611 | 738.1
0.9 | 0.052439 | 166.41 | 612 | 738.1
0.91 | 0.053918 | 167.89 | 613.2 | 738.3
0.92 | 0.055485 | 169.4 | 614.2 | 738.7
0.93 | 0.056871 | 170.89 | 615.4 | 738.8
0.94 | 0.05848 | 172.16 | 616.5 | 739.3
0.95 | 0.05961 | 173.73 | 617.2 | 739.5
0.96 | 0.06159 | 175.23 | 618.3 | 739.7
0.97 | 0.06333 | 176.65 | 619.5 | 739.9
0.98 | 0.06465 | 178.25 | 620.4 | 739.9
0.99 | 0.06663 | 179.6 | 621.4 | 740.3
1 | 0.06812 | 181.16 | 622.2 | 740.9