## I-V Characteristic (mA-mm)
VDS (V) | VGS = -0.300 V | VGS = 0.100 V | VGS = 0.500 V | VGS = 0.900 V
0 | 3.4998e-05 | -0.4453 | -0.9548 | -5.34
0.01 | 0.0010381 | 8.011 | 16.363 | 13.344
0.02 | 0.0017787 | 16.182 | 33.142 | 31.547
0.03 | 0.0023444 | 23.512 | 50.107 | 49.845
0.04 | 0.0027767 | 30.307 | 67 | 68.42
0.05 | 0.003124 | 36.57 | 83.73 | 86.25
0.06 | 0.0034012 | 42.223 | 100.34 | 104.16
0.07 | 0.0036409 | 47.325 | 116.48 | 122.34
0.08 | 0.0038431 | 51.841 | 132.91 | 140.23
0.09 | 0.0040252 | 55.924 | 149 | 157.43
0.1 | 0.0042013 | 59.2 | 164.45 | 174.83
0.11 | 0.0043658 | 62.43 | 180.12 | 192.49
0.12 | 0.0045416 | 65.26 | 195.83 | 209.65
0.13 | 0.0047004 | 67.7 | 210.68 | 226.23
0.14 | 0.0048548 | 69.91 | 225.26 | 243.11
0.15 | 0.0050419 | 71.93 | 239.84 | 259.7
0.16 | 0.0052013 | 73.66 | 254.22 | 275.59
0.17 | 0.0053769 | 75.2 | 267.92 | 292
0.18 | 0.0055512 | 76.64 | 281.26 | 307.74
0.19 | 0.005699 | 78.05 | 294.72 | 323.24
0.2 | 0.005894 | 79.24 | 307.47 | 338.42
0.21 | 0.006083 | 80.41 | 319.64 | 353.5
0.22 | 0.006269 | 81.8 | 332 | 368.54
0.23 | 0.006496 | 82.78 | 343.74 | 382.75
0.24 | 0.006688 | 84.02 | 354.81 | 397.04
0.25 | 0.006899 | 85.21 | 365.67 | 411.12
0.26 | 0.007081 | 86.62 | 376.39 | 424.77
0.27 | 0.00732 | 88.05 | 386.54 | 438.01
0.28 | 0.007524 | 89.33 | 396.13 | 451.22
0.29 | 0.007748 | 90.72 | 405.5 | 464
0.3 | 0.00799 | 92.02 | 414.56 | 476.19
0.31 | 0.008242 | 93.29 | 423.08 | 488.68
0.32 | 0.008491 | 94.48 | 431.25 | 500.5
0.33 | 0.00874 | 95.71 | 439.4 | 511.95
0.34 | 0.009017 | 96.95 | 446.89 | 522.99
0.35 | 0.00927 | 98.11 | 453.97 | 533.77
0.36 | 0.009538 | 99.33 | 460.95 | 544.73
0.37 | 0.009785 | 100.34 | 467.59 | 554.78
0.38 | 0.010077 | 101.6 | 473.85 | 564.46
0.39 | 0.010363 | 102.7 | 479.69 | 573.9
0.4 | 0.010647 | 103.9 | 485.4 | 583.2
0.41 | 0.011009 | 105.12 | 490.95 | 592.4
0.42 | 0.011363 | 106.05 | 496.2 | 600.6
0.43 | 0.011715 | 107.21 | 500.99 | 608.6
0.44 | 0.012013 | 108.41 | 505.81 | 616.7
0.45 | 0.012412 | 109.57 | 510.44 | 624.3
0.46 | 0.012828 | 110.56 | 514.84 | 631.3
0.47 | 0.013259 | 111.76 | 518.95 | 638.1
0.48 | 0.013671 | 112.91 | 523.09 | 645.1
0.49 | 0.014138 | 114 | 527.06 | 651.3
0.5 | 0.014622 | 115.33 | 530.84 | 657.3
0.51 | 0.015076 | 116.23 | 534.51 | 663
0.52 | 0.015656 | 117.53 | 538.04 | 668.6
0.53 | 0.016252 | 118.8 | 541.57 | 673.8
0.54 | 0.01685 | 119.97 | 544.95 | 678.6
0.55 | 0.017454 | 121.26 | 548.13 | 683.2
0.56 | 0.018109 | 122.34 | 551.31 | 687.4
0.57 | 0.018842 | 123.62 | 554.33 | 691.7
0.58 | 0.019475 | 124.9 | 557.42 | 695.6
0.59 | 0.020223 | 126.15 | 560.23 | 699.2
0.6 | 0.020974 | 127.41 | 562.99 | 702.9
0.61 | 0.021738 | 128.69 | 565.72 | 706
0.62 | 0.02253 | 129.95 | 568.39 | 708.8
0.63 | 0.023379 | 131.26 | 570.7 | 711.6
0.64 | 0.024236 | 132.54 | 573.2 | 714.4
0.65 | 0.025172 | 133.81 | 575.4 | 716.7
0.66 | 0.025923 | 135.09 | 577.6 | 718.8
0.67 | 0.026911 | 136.43 | 579.7 | 720.8
0.68 | 0.027816 | 137.71 | 581.8 | 722.5
0.69 | 0.028843 | 139.09 | 584 | 724
0.7 | 0.029824 | 140.22 | 585.8 | 725.5
0.71 | 0.030773 | 141.66 | 587.8 | 727.1
0.72 | 0.031908 | 142.98 | 589.4 | 728.3
0.73 | 0.032894 | 144.34 | 591.4 | 729.5
0.74 | 0.034058 | 145.61 | 593 | 730.3
0.75 | 0.035301 | 146.84 | 594.3 | 731.5
0.76 | 0.036424 | 148.21 | 596 | 732.3
0.77 | 0.037389 | 149.65 | 597.6 | 733.1
0.78 | 0.038666 | 150.92 | 599 | 734.1
0.79 | 0.039845 | 152.16 | 600.5 | 734.5
0.8 | 0.041073 | 153.52 | 601.8 | 735.1
0.81 | 0.042435 | 154.96 | 603 | 735.6
0.82 | 0.043706 | 156.33 | 604.2 | 736.3
0.83 | 0.04503 | 157.83 | 605.5 | 736.9
0.84 | 0.046381 | 159.03 | 607.1 | 737.3
0.85 | 0.047767 | 160.49 | 607.9 | 737.9
0.86 | 0.049259 | 161.94 | 609 | 738.1
0.87 | 0.050707 | 163.35 | 610.3 | 738.3
0.88 | 0.052019 | 164.82 | 611.1 | 738.9
0.89 | 0.053558 | 166.13 | 612.4 | 739.1
0.9 | 0.055047 | 167.65 | 613.4 | 739.5
0.91 | 0.056518 | 169.08 | 614.7 | 739.9
0.92 | 0.05812 | 170.56 | 615.9 | 739.9
0.93 | 0.05986 | 172 | 616.6 | 740.3
0.94 | 0.06126 | 173.43 | 617.6 | 740.9
0.95 | 0.06273 | 174.93 | 618.6 | 740.9
0.96 | 0.06433 | 176.4 | 619.6 | 741.1
0.97 | 0.06619 | 177.88 | 620.7 | 741.1
0.98 | 0.06786 | 179.28 | 621.8 | 741.5
0.99 | 0.06958 | 180.74 | 622.8 | 741.8
1 | 0.07155 | 182.31 | 623.6 | 741.9