## I-V Characteristic (mA-mm)
VDS (V) | VGS = -0.300 V | VGS = 0.100 V | VGS = 0.500 V | VGS = 0.900 V
0 | 3.3189e-05 | -0.46209 | -0.8448 | -5.05
0.01 | 0.0010292 | 8.141 | 16.347 | 13.293
0.02 | 0.0017618 | 16.023 | 33.308 | 31.622
0.03 | 0.002324 | 23.445 | 50.204 | 49.89
0.04 | 0.0027466 | 30.309 | 67.2 | 68.47
0.05 | 0.00309 | 36.438 | 83.66 | 86.37
0.06 | 0.0033639 | 42.116 | 100.28 | 104.28
0.07 | 0.0035875 | 47.218 | 117.23 | 122.71
0.08 | 0.0038043 | 51.692 | 132.93 | 140.19
0.09 | 0.0039921 | 55.648 | 148.93 | 157.61
0.1 | 0.0041675 | 59.08 | 164.95 | 175.07
0.11 | 0.0043286 | 62.21 | 180.44 | 192.76
0.12 | 0.0044901 | 65 | 195.77 | 209.58
0.13 | 0.0046569 | 67.46 | 210.74 | 226.54
0.14 | 0.0048042 | 69.71 | 225.55 | 243.3
0.15 | 0.0049695 | 71.59 | 239.91 | 259.91
0.16 | 0.0051326 | 73.29 | 254.22 | 276.15
0.17 | 0.0052998 | 74.96 | 268.16 | 292.14
0.18 | 0.0054729 | 76.38 | 281.47 | 307.82
0.19 | 0.0056569 | 77.67 | 294.69 | 323.34
0.2 | 0.005741 | 78.97 | 307.59 | 338.56
0.21 | 0.005922 | 80.15 | 320.14 | 353.96
0.22 | 0.006137 | 81.27 | 331.86 | 368.38
0.23 | 0.006326 | 82.48 | 343.66 | 382.85
0.24 | 0.006554 | 83.74 | 355.04 | 397.18
0.25 | 0.00675 | 84.95 | 365.65 | 411.14
0.26 | 0.006973 | 86.26 | 376.24 | 424.53
0.27 | 0.007186 | 87.55 | 386.36 | 438.03
0.28 | 0.007416 | 88.93 | 396.08 | 451.11
0.29 | 0.007621 | 90.28 | 405.2 | 463.72
0.3 | 0.007875 | 91.52 | 414.19 | 476.19
0.31 | 0.008111 | 92.89 | 422.96 | 488.42
0.32 | 0.008338 | 93.96 | 431.01 | 500.12
0.33 | 0.008608 | 95.29 | 438.84 | 511.53
0.34 | 0.008856 | 96.51 | 446.36 | 522.58
0.35 | 0.009128 | 97.67 | 453.7 | 533.57
0.36 | 0.009383 | 98.84 | 460.46 | 544.12
0.37 | 0.009663 | 100 | 466.87 | 554.09
0.38 | 0.009967 | 101.2 | 473.12 | 563.9
0.39 | 0.010256 | 102.26 | 479.08 | 573.1
0.4 | 0.010558 | 103.4 | 484.79 | 582.3
0.41 | 0.01091 | 104.39 | 490.09 | 591.2
0.42 | 0.011224 | 105.65 | 495.29 | 599.6
0.43 | 0.01154 | 106.77 | 500.26 | 607.8
0.44 | 0.011917 | 107.94 | 504.99 | 615.9
0.45 | 0.012306 | 109.11 | 509.41 | 623
0.46 | 0.012717 | 110.04 | 513.8 | 630.3
0.47 | 0.013098 | 111.32 | 518.01 | 636.9
0.48 | 0.013574 | 112.46 | 522.15 | 643.5
0.49 | 0.013986 | 113.66 | 525.89 | 649.9
0.5 | 0.014454 | 114.77 | 529.67 | 655.8
0.51 | 0.01498 | 115.96 | 533.34 | 661.5
0.52 | 0.015534 | 117.15 | 536.96 | 666.9
0.53 | 0.016132 | 118.28 | 540.38 | 672.5
0.54 | 0.016624 | 119.55 | 543.6 | 677.2
0.55 | 0.017312 | 120.7 | 546.86 | 681.3
0.56 | 0.017951 | 121.93 | 550.12 | 686.2
0.57 | 0.018678 | 123.18 | 553.09 | 690
0.58 | 0.019327 | 124.43 | 556.08 | 693.9
0.59 | 0.020023 | 125.76 | 558.87 | 697.3
0.6 | 0.020782 | 126.89 | 561.77 | 701
0.61 | 0.021524 | 128.18 | 564.44 | 704.4
0.62 | 0.022349 | 129.55 | 566.97 | 706.9
0.63 | 0.023179 | 130.73 | 569.5 | 709.6
0.64 | 0.024033 | 132.18 | 571.9 | 712.4
0.65 | 0.024823 | 133.4 | 574.4 | 714.6
0.66 | 0.025775 | 134.72 | 576.2 | 716.9
0.67 | 0.026663 | 135.95 | 578.4 | 718.8
0.68 | 0.027706 | 137.31 | 580.8 | 720.8
0.69 | 0.028581 | 138.53 | 582.8 | 722.1
0.7 | 0.02958 | 139.95 | 584.6 | 723.6
0.71 | 0.030632 | 141.2 | 586.4 | 725.1
0.72 | 0.031549 | 142.62 | 588.2 | 726.5
0.73 | 0.032779 | 143.87 | 589.8 | 727.5
0.74 | 0.033763 | 145.06 | 591.7 | 728.5
0.75 | 0.034917 | 146.51 | 593.3 | 729.7
0.76 | 0.036014 | 147.87 | 594.3 | 730.6
0.77 | 0.037174 | 149.23 | 596.2 | 731.5
0.78 | 0.038291 | 150.59 | 597.6 | 731.9
0.79 | 0.039526 | 151.78 | 599.2 | 732.9
0.8 | 0.040793 | 153.3 | 600.5 | 733.3
0.81 | 0.042086 | 154.57 | 601.5 | 733.9
0.82 | 0.04324 | 155.96 | 603.1 | 734.5
0.83 | 0.04446 | 157.35 | 604.2 | 735.1
0.84 | 0.045913 | 158.77 | 605.4 | 735.5
0.85 | 0.047285 | 160.16 | 606.7 | 735.6
0.86 | 0.048872 | 161.54 | 607.6 | 736.3
0.87 | 0.050236 | 163.03 | 608.8 | 736.7
0.88 | 0.051795 | 164.31 | 610.1 | 736.8
0.89 | 0.053072 | 165.89 | 611 | 737.3
0.9 | 0.054531 | 167.35 | 612.2 | 737.5
0.91 | 0.056118 | 168.8 | 613.5 | 738.1
0.92 | 0.05778 | 170.34 | 614.2 | 738.3
0.93 | 0.05916 | 171.63 | 615.3 | 738.6
0.94 | 0.06095 | 173.16 | 616.3 | 738.7
0.95 | 0.06267 | 174.71 | 617.4 | 738.8
0.96 | 0.06413 | 176.2 | 618.4 | 739.5
0.97 | 0.0656 | 177.68 | 619.5 | 739.7
0.98 | 0.0672 | 179.16 | 620.4 | 739.9
0.99 | 0.0694 | 180.6 | 621.4 | 739.9
1 | 0.07101 | 182.1 | 622.3 | 740.5