## I-V Characteristic (mA-mm)
VDS (V) | VGS = -0.300 V | VGS = 0.100 V | VGS = 0.500 V | VGS = 0.900 V
0 | 3.8902e-05 | -0.43897 | -0.7469 | -5.136
0.01 | 0.0009214 | 8.041 | 16.276 | 13.08
0.02 | 0.001572 | 15.893 | 33.19 | 31.581
0.03 | 0.0020555 | 23.101 | 50.23 | 49.842
0.04 | 0.002434 | 29.837 | 66.95 | 68.52
0.05 | 0.0027317 | 35.958 | 83.78 | 86.41
0.06 | 0.0029729 | 41.534 | 100.45 | 104.19
0.07 | 0.0031795 | 46.484 | 116.91 | 122.78
0.08 | 0.0033543 | 50.862 | 132.84 | 140.24
0.09 | 0.0035006 | 54.82 | 149.19 | 157.57
0.1 | 0.0036666 | 58 | 164.91 | 175.23
0.11 | 0.0037959 | 61.15 | 180.24 | 193.13
0.12 | 0.0039389 | 63.91 | 195.77 | 209.73
0.13 | 0.0040757 | 66.26 | 210.96 | 226.69
0.14 | 0.0042175 | 68.41 | 225.35 | 243.74
0.15 | 0.0043646 | 70.35 | 239.91 | 260.22
0.16 | 0.0044931 | 71.98 | 254.51 | 276.42
0.17 | 0.004653 | 73.41 | 268.02 | 292.64
0.18 | 0.0047943 | 74.9 | 281.25 | 308.34
0.19 | 0.0049266 | 76.19 | 294.79 | 323.85
0.2 | 0.0051008 | 77.35 | 307.57 | 339.09
0.21 | 0.0052636 | 78.52 | 319.94 | 354.69
0.22 | 0.0054389 | 79.56 | 331.75 | 369.03
0.23 | 0.0056053 | 80.79 | 343.75 | 383.57
0.24 | 0.005661 | 81.9 | 354.96 | 398.08
0.25 | 0.005858 | 83.07 | 365.51 | 412.13
0.26 | 0.006061 | 84.39 | 376.13 | 425.51
0.27 | 0.006244 | 85.62 | 386.46 | 439.08
0.28 | 0.006431 | 86.93 | 395.88 | 452.4
0.29 | 0.006642 | 88.25 | 405.1 | 464.99
0.3 | 0.006842 | 89.57 | 414.28 | 477.49
0.31 | 0.007044 | 90.67 | 422.85 | 489.9
0.32 | 0.007265 | 91.92 | 430.79 | 501.65
0.33 | 0.007497 | 93.14 | 438.78 | 513.15
0.34 | 0.007714 | 94.37 | 446.48 | 524.15
0.35 | 0.007963 | 95.51 | 453.6 | 535.36
0.36 | 0.008203 | 96.55 | 460.3 | 546.03
0.37 | 0.008448 | 97.76 | 466.82 | 556
0.38 | 0.008699 | 98.9 | 473.22 | 565.84
0.39 | 0.008945 | 99.95 | 479.08 | 575.6
0.4 | 0.009219 | 101.2 | 484.71 | 584.8
0.41 | 0.009475 | 102.13 | 490.03 | 593.6
0.42 | 0.009795 | 103.3 | 495.32 | 602.1
0.43 | 0.010087 | 104.42 | 500.24 | 610.3
0.44 | 0.010404 | 105.57 | 504.91 | 618.2
0.45 | 0.01071 | 106.59 | 509.39 | 625.7
0.46 | 0.011048 | 107.67 | 513.82 | 632.8
0.47 | 0.011391 | 108.81 | 518.04 | 640
0.48 | 0.011778 | 109.93 | 522.05 | 646.2
0.49 | 0.012171 | 111.08 | 525.83 | 652.5
0.5 | 0.012606 | 112.16 | 529.67 | 658.8
0.51 | 0.013049 | 113.4 | 533.39 | 664.5
0.52 | 0.013475 | 114.54 | 536.86 | 669.9
0.53 | 0.014022 | 115.73 | 540.31 | 674.8
0.54 | 0.014527 | 116.96 | 543.55 | 680
0.55 | 0.015124 | 118.07 | 546.91 | 684.8
0.56 | 0.015642 | 119.3 | 550.03 | 689.1
0.57 | 0.016158 | 120.54 | 553 | 693.2
0.58 | 0.016796 | 121.8 | 555.99 | 696.5
0.59 | 0.017372 | 122.94 | 558.85 | 700.5
0.6 | 0.018054 | 124.23 | 561.67 | 704
0.61 | 0.018689 | 125.51 | 564.25 | 707.2
0.62 | 0.019411 | 126.69 | 566.81 | 710.2
0.63 | 0.020087 | 128.05 | 569.33 | 712.8
0.64 | 0.020849 | 129.2 | 571.8 | 715.5
0.65 | 0.021614 | 130.42 | 573.9 | 717.6
0.66 | 0.022398 | 131.75 | 575.8 | 719.8
0.67 | 0.023179 | 133.08 | 578 | 721.9
0.68 | 0.023885 | 134.44 | 580.2 | 723.6
0.69 | 0.024796 | 135.52 | 582.4 | 725.3
0.7 | 0.025554 | 136.87 | 584.4 | 726.5
0.71 | 0.026581 | 138.17 | 586.2 | 728.1
0.72 | 0.027499 | 139.53 | 588 | 729.1
0.73 | 0.028459 | 140.86 | 589.8 | 730.3
0.74 | 0.029323 | 142.08 | 591.4 | 731.5
0.75 | 0.030339 | 143.4 | 592.8 | 732.2
0.76 | 0.031404 | 144.67 | 594.2 | 733.1
0.77 | 0.032315 | 146 | 595.8 | 733.9
0.78 | 0.033324 | 147.23 | 597.4 | 734.9
0.79 | 0.034327 | 148.61 | 598.8 | 735.1
0.8 | 0.035583 | 149.93 | 599.9 | 735.9
0.81 | 0.036581 | 151.22 | 601.2 | 736.3
0.82 | 0.037709 | 152.64 | 602.4 | 736.7
0.83 | 0.038882 | 153.86 | 603.8 | 737.4
0.84 | 0.040153 | 155.36 | 604.7 | 737.9
0.85 | 0.041297 | 156.71 | 606.3 | 738.3
0.86 | 0.042427 | 158.11 | 607.1 | 738.6
0.87 | 0.043615 | 159.51 | 608.5 | 738.8
0.88 | 0.045005 | 160.87 | 609.4 | 739.5
0.89 | 0.046214 | 162.31 | 610.6 | 739.7
0.9 | 0.047553 | 163.77 | 611.7 | 739.9
0.91 | 0.048916 | 165.15 | 612.7 | 740.5
0.92 | 0.050105 | 166.52 | 613.6 | 740.3
0.93 | 0.051605 | 167.92 | 615 | 740.9
0.94 | 0.053041 | 169.48 | 615.9 | 740.9
0.95 | 0.054618 | 170.92 | 616.7 | 741.1
0.96 | 0.055804 | 172.36 | 617.5 | 741.5
0.97 | 0.05726 | 173.67 | 619.1 | 741.5
0.98 | 0.05872 | 175.15 | 619.8 | 741.9
0.99 | 0.06032 | 176.65 | 620.9 | 742.3
1 | 0.06177 | 178.15 | 621.8 | 742.5