## I-V Characteristic (mA-mm)
VDS (V) | VGS = -0.300 V | VGS = 0.100 V | VGS = 0.500 V | VGS = 0.900 V
0 | 4.177e-05 | -0.44279 | -0.8071 | -5.329
0.01 | 0.0009098 | 8.04 | 16.282 | 13.027
0.02 | 0.0015459 | 15.805 | 33.163 | 31.321
0.03 | 0.0020164 | 23.061 | 50.088 | 49.623
0.04 | 0.0023871 | 29.851 | 66.87 | 67.9
0.05 | 0.0026823 | 35.955 | 83.78 | 86.23
0.06 | 0.002906 | 41.404 | 100.3 | 104.18
0.07 | 0.0031075 | 46.412 | 116.57 | 122.18
0.08 | 0.0032843 | 50.821 | 132.86 | 139.79
0.09 | 0.0034334 | 54.726 | 148.79 | 157.51
0.1 | 0.0035906 | 57.92 | 164.23 | 174.87
0.11 | 0.0037285 | 61.13 | 180.33 | 192.32
0.12 | 0.0038766 | 63.71 | 195.59 | 209.45
0.13 | 0.0040028 | 66.14 | 210.29 | 226.51
0.14 | 0.0041333 | 68.3 | 224.96 | 242.87
0.15 | 0.0042613 | 70.14 | 239.52 | 259.5
0.16 | 0.0043941 | 71.85 | 253.82 | 276.19
0.17 | 0.0045472 | 73.31 | 267.32 | 291.96
0.18 | 0.0046893 | 74.8 | 280.86 | 307.49
0.19 | 0.0048343 | 76 | 294.23 | 323.38
0.2 | 0.0049963 | 77.17 | 306.9 | 338.68
0.21 | 0.0051491 | 78.35 | 319.19 | 353.7
0.22 | 0.0053169 | 79.47 | 331.38 | 368.38
0.23 | 0.0054597 | 80.49 | 343.08 | 383.17
0.24 | 0.0056299 | 81.7 | 354.09 | 397.32
0.25 | 0.005681 | 82.96 | 365.15 | 411.14
0.26 | 0.005873 | 84.06 | 375.61 | 425.01
0.27 | 0.006053 | 85.38 | 385.58 | 438.6
0.28 | 0.006244 | 86.73 | 395.13 | 451.37
0.29 | 0.006442 | 88.01 | 404.52 | 464.22
0.3 | 0.006642 | 89.28 | 413.51 | 476.98
0.31 | 0.006836 | 90.41 | 421.92 | 489.02
0.32 | 0.007073 | 91.68 | 430.2 | 500.67
0.33 | 0.007289 | 92.85 | 438.19 | 512.42
0.34 | 0.007513 | 94 | 445.67 | 523.62
0.35 | 0.007735 | 95.15 | 452.67 | 534.53
0.36 | 0.007968 | 96.25 | 459.62 | 544.95
0.37 | 0.008211 | 97.49 | 466.18 | 555.25
0.38 | 0.008438 | 98.52 | 472.42 | 565.3
0.39 | 0.008687 | 99.75 | 478.26 | 574.8
0.4 | 0.008966 | 100.63 | 483.86 | 583.7
0.41 | 0.00921 | 101.78 | 489.33 | 592.6
0.42 | 0.009511 | 102.96 | 494.56 | 601.1
0.43 | 0.009774 | 104.05 | 499.36 | 609.5
0.44 | 0.010111 | 105.18 | 504.12 | 617.4
0.45 | 0.010431 | 106.13 | 508.66 | 624.7
0.46 | 0.010749 | 107.29 | 513.06 | 632.3
0.47 | 0.011078 | 108.45 | 517.17 | 638.9
0.48 | 0.011441 | 109.53 | 521.24 | 645.3
0.49 | 0.011819 | 110.68 | 525.11 | 651.8
0.5 | 0.012276 | 111.72 | 528.98 | 657.8
0.51 | 0.012736 | 112.93 | 532.53 | 663.7
0.52 | 0.013143 | 114.09 | 536.1 | 669
0.53 | 0.013625 | 115.29 | 539.47 | 674.2
0.54 | 0.014118 | 116.32 | 542.89 | 678.8
0.55 | 0.014652 | 117.59 | 546.09 | 683.8
0.56 | 0.015159 | 118.79 | 549.18 | 688.2
0.57 | 0.015766 | 120.03 | 552.33 | 692.3
0.58 | 0.016382 | 121.18 | 555.17 | 696.2
0.59 | 0.016942 | 122.32 | 558.08 | 699.8
0.6 | 0.017551 | 123.63 | 560.81 | 703.2
0.61 | 0.01823 | 124.84 | 563.53 | 706.4
0.62 | 0.018921 | 126.11 | 566.16 | 709.3
0.63 | 0.01949 | 127.41 | 568.58 | 712.1
0.64 | 0.020299 | 128.65 | 570.7 | 714.6
0.65 | 0.021016 | 129.89 | 573.1 | 716.8
0.66 | 0.021757 | 131.16 | 575.4 | 718.8
0.67 | 0.022503 | 132.4 | 577.4 | 720.8
0.68 | 0.023304 | 133.68 | 579.6 | 722.6
0.69 | 0.024119 | 134.94 | 581.6 | 724.3
0.7 | 0.024848 | 136.23 | 583.4 | 725.5
0.71 | 0.02582 | 137.49 | 585.4 | 726.9
0.72 | 0.026714 | 138.88 | 587 | 728.3
0.73 | 0.027617 | 139.95 | 588.8 | 729.3
0.74 | 0.028337 | 141.34 | 590.2 | 730.3
0.75 | 0.029365 | 142.6 | 591.8 | 731.3
0.76 | 0.030315 | 143.95 | 593.6 | 732.2
0.77 | 0.031292 | 145.33 | 595 | 732.9
0.78 | 0.032307 | 146.43 | 596.8 | 733.5
0.79 | 0.033409 | 147.81 | 597.8 | 734.5
0.8 | 0.034355 | 149.19 | 599.2 | 734.9
0.81 | 0.03535 | 150.51 | 600.5 | 735.2
0.82 | 0.036608 | 151.96 | 601.5 | 735.6
0.83 | 0.037557 | 153.18 | 603.1 | 736.3
0.84 | 0.038959 | 154.58 | 604.2 | 736.9
0.85 | 0.039851 | 155.89 | 605.3 | 737.3
0.86 | 0.041125 | 157.29 | 606.7 | 737.7
0.87 | 0.042203 | 158.59 | 607.5 | 737.9
0.88 | 0.043498 | 160.06 | 608.6 | 738.3
0.89 | 0.044798 | 161.44 | 609.9 | 738.3
0.9 | 0.046134 | 162.83 | 610.8 | 738.7
0.91 | 0.047433 | 164.39 | 611.8 | 738.8
0.92 | 0.048406 | 165.6 | 613.1 | 739.5
0.93 | 0.049945 | 167.05 | 613.8 | 739.7
0.94 | 0.051285 | 168.52 | 614.8 | 739.9
0.95 | 0.05265 | 169.93 | 616 | 740.2
0.96 | 0.05399 | 171.4 | 617 | 740.3
0.97 | 0.055553 | 172.81 | 618.1 | 740.9
0.98 | 0.05685 | 174.27 | 619.1 | 740.9
0.99 | 0.05844 | 175.77 | 619.8 | 741.1
1 | 0.05985 | 177.21 | 620.7 | 741.3