## I-V Characteristic (mA-mm)
VDS (V) | VGS = -0.300 V | VGS = 0.100 V | VGS = 0.500 V | VGS = 0.900 V
0 | 5.104e-05 | -0.43256 | -0.9533 | -5.599
0.01 | 0.0008688 | 7.914 | 16.407 | 13.181
0.02 | 0.0014693 | 15.861 | 33.321 | 31.425
0.03 | 0.0019189 | 23.078 | 50.079 | 49.696
0.04 | 0.0022663 | 29.703 | 66.95 | 68.12
0.05 | 0.0025338 | 35.74 | 83.9 | 86.44
0.06 | 0.0027598 | 41.234 | 100.08 | 104.27
0.07 | 0.0029431 | 46.255 | 116.43 | 121.96
0.08 | 0.0030994 | 50.555 | 133.17 | 140.34
0.09 | 0.003246 | 54.419 | 148.78 | 157.56
0.1 | 0.0033745 | 57.6 | 164.27 | 174.73
0.11 | 0.0035198 | 60.67 | 180.26 | 192.32
0.12 | 0.0036391 | 63.39 | 195.37 | 209.81
0.13 | 0.0037709 | 65.74 | 210.29 | 226.39
0.14 | 0.0038936 | 67.74 | 224.94 | 243.01
0.15 | 0.0040144 | 69.66 | 239.71 | 259.94
0.16 | 0.0041398 | 71.33 | 253.59 | 276.01
0.17 | 0.0042638 | 72.83 | 267.34 | 292.09
0.18 | 0.0044059 | 74.09 | 280.79 | 307.9
0.19 | 0.0045457 | 75.42 | 294.33 | 323.76
0.2 | 0.0046805 | 76.52 | 306.81 | 338.73
0.21 | 0.0048356 | 77.69 | 319.17 | 353.7
0.22 | 0.0049745 | 78.76 | 331.46 | 369.13
0.23 | 0.0051419 | 79.79 | 342.99 | 383.37
0.24 | 0.0052857 | 80.98 | 353.97 | 397.4
0.25 | 0.0054528 | 82.12 | 364.97 | 411.65
0.26 | 0.0056217 | 83.32 | 375.4 | 425.3
0.27 | 0.005653 | 84.7 | 385.46 | 438.61
0.28 | 0.005832 | 85.85 | 395.05 | 451.79
0.29 | 0.006034 | 87.19 | 404.54 | 464.79
0.3 | 0.006228 | 88.39 | 413.24 | 476.97
0.31 | 0.006421 | 89.66 | 421.74 | 489.32
0.32 | 0.006618 | 90.8 | 429.99 | 501.23
0.33 | 0.006823 | 92 | 438.06 | 512.89
0.34 | 0.007035 | 93.12 | 445.39 | 523.89
0.35 | 0.007231 | 94.23 | 452.4 | 534.67
0.36 | 0.00746 | 95.35 | 459.38 | 545.6
0.37 | 0.007674 | 96.39 | 465.99 | 555.91
0.38 | 0.007912 | 97.59 | 472.09 | 565.57
0.39 | 0.008159 | 98.59 | 477.9 | 574.8
0.4 | 0.008407 | 99.79 | 483.59 | 584.6
0.41 | 0.008656 | 100.92 | 489.13 | 593.2
0.42 | 0.008913 | 101.78 | 494.17 | 601.4
0.43 | 0.009219 | 102.92 | 499 | 609.9
0.44 | 0.009494 | 104.13 | 503.72 | 618.2
0.45 | 0.009806 | 105.23 | 508.38 | 625.5
0.46 | 0.010104 | 106.29 | 512.64 | 632.7
0.47 | 0.010429 | 107.31 | 516.72 | 639.3
0.48 | 0.010733 | 108.51 | 520.79 | 646.1
0.49 | 0.011094 | 109.61 | 524.76 | 652.3
0.5 | 0.011523 | 110.75 | 528.46 | 658.2
0.51 | 0.011915 | 111.78 | 532.05 | 664.2
0.52 | 0.012333 | 112.99 | 535.56 | 669.7
0.53 | 0.012723 | 114.1 | 539.04 | 674.7
0.54 | 0.013233 | 115.31 | 542.43 | 679.6
0.55 | 0.013731 | 116.51 | 545.45 | 684.4
0.56 | 0.014196 | 117.59 | 548.62 | 688.8
0.57 | 0.014774 | 118.83 | 551.68 | 692.8
0.58 | 0.015367 | 120.07 | 554.65 | 696.5
0.59 | 0.015931 | 121.33 | 557.46 | 700.2
0.6 | 0.016452 | 122.52 | 560.15 | 703.9
0.61 | 0.017114 | 123.71 | 562.91 | 707
0.62 | 0.017732 | 124.98 | 565.46 | 710
0.63 | 0.01843 | 126.25 | 567.93 | 712.5
0.64 | 0.019008 | 127.49 | 570.1 | 714.9
0.65 | 0.019683 | 128.7 | 572.4 | 717.2
0.66 | 0.020389 | 129.86 | 574.8 | 719.4
0.67 | 0.021102 | 131.2 | 576.8 | 721.3
0.68 | 0.021872 | 132.48 | 578.6 | 722.8
0.69 | 0.022661 | 133.76 | 580.8 | 724.7
0.7 | 0.023387 | 134.88 | 582.8 | 726.1
0.71 | 0.024094 | 136.23 | 584.4 | 727.7
0.72 | 0.025015 | 137.57 | 586.4 | 728.7
0.73 | 0.02582 | 138.84 | 588 | 729.7
0.74 | 0.026661 | 140.2 | 589.8 | 730.9
0.75 | 0.027509 | 141.26 | 591.1 | 731.5
0.76 | 0.028456 | 142.64 | 592.6 | 732.6
0.77 | 0.029377 | 143.9 | 594.2 | 733.3
0.78 | 0.030264 | 145.24 | 595.8 | 733.8
0.79 | 0.031221 | 146.59 | 597 | 734.9
0.8 | 0.032302 | 147.8 | 598.2 | 735.1
0.81 | 0.033329 | 149.21 | 599.4 | 735.6
0.82 | 0.034262 | 150.46 | 600.9 | 736.1
0.83 | 0.035314 | 151.9 | 602 | 736.7
0.84 | 0.036424 | 153.08 | 603.5 | 737.3
0.85 | 0.037487 | 154.55 | 604.2 | 737.7
0.86 | 0.038569 | 155.93 | 605.5 | 737.8
0.87 | 0.039683 | 157.29 | 606.7 | 738.3
0.88 | 0.040965 | 158.71 | 607.6 | 738.6
0.89 | 0.041855 | 160.01 | 609 | 738.8
0.9 | 0.043265 | 161.42 | 609.8 | 739.1
0.91 | 0.044518 | 162.85 | 611 | 739.3
0.92 | 0.045887 | 164.14 | 611.9 | 739.7
0.93 | 0.046927 | 165.7 | 613.1 | 739.9
0.94 | 0.048182 | 167.05 | 614 | 740
0.95 | 0.049575 | 168.58 | 615 | 740.3
0.96 | 0.050807 | 169.96 | 616.2 | 740.7
0.97 | 0.052171 | 171.43 | 617 | 740.7
0.98 | 0.053715 | 172.73 | 618 | 741.1
0.99 | 0.054964 | 174.15 | 619 | 741.1
1 | 0.056302 | 175.57 | 619.9 | 741.5