## I-V Characteristic (mA-mm)
VDS (V) | VGS = -0.300 V | VGS = 0.100 V | VGS = 0.500 V | VGS = 0.900 V
0 | 3.5336e-05 | -0.45221 | -0.8969 | -5.446
0.01 | 0.0009303 | 8.02 | 16.322 | 13.198
0.02 | 0.0015894 | 16.007 | 33.355 | 31.556
0.03 | 0.0020894 | 23.368 | 50.529 | 50.299
0.04 | 0.0024709 | 30.069 | 67.23 | 68.3
0.05 | 0.002769 | 36.318 | 84.11 | 86.99
0.06 | 0.0030114 | 41.904 | 100.94 | 105.11
0.07 | 0.003213 | 46.922 | 117.31 | 122.9
0.08 | 0.0033983 | 51.341 | 133.4 | 140.72
0.09 | 0.0035559 | 55.337 | 149.58 | 158.41
0.1 | 0.0037069 | 58.6 | 165.75 | 176.27
0.11 | 0.0038559 | 61.75 | 181.14 | 193.38
0.12 | 0.004001 | 64.51 | 196.56 | 210.73
0.13 | 0.0041412 | 66.94 | 211.79 | 227.89
0.14 | 0.0042762 | 69.03 | 226.23 | 244.33
0.15 | 0.0044244 | 70.97 | 241.07 | 261.1
0.16 | 0.0045683 | 72.65 | 255.2 | 277.46
0.17 | 0.0047094 | 74.15 | 268.96 | 293.53
0.18 | 0.0048725 | 75.52 | 282.3 | 309.12
0.19 | 0.0050275 | 76.92 | 295.71 | 325.2
0.2 | 0.0051854 | 78.08 | 308.7 | 340.66
0.21 | 0.0053399 | 79.16 | 320.92 | 355.49
0.22 | 0.0055172 | 80.41 | 332.86 | 370.27
0.23 | 0.0056783 | 81.49 | 344.72 | 385.08
0.24 | 0.005717 | 82.67 | 356.01 | 399.55
0.25 | 0.005926 | 83.98 | 366.64 | 413.17
0.26 | 0.006115 | 85.11 | 377.25 | 426.98
0.27 | 0.006335 | 86.51 | 387.48 | 440.61
0.28 | 0.006515 | 87.77 | 396.91 | 453.36
0.29 | 0.006723 | 89.1 | 406.28 | 466.34
0.3 | 0.006928 | 90.36 | 415.3 | 478.82
0.31 | 0.007158 | 91.56 | 423.81 | 490.97
0.32 | 0.007365 | 92.86 | 431.85 | 502.66
0.33 | 0.007589 | 94 | 439.8 | 514.49
0.34 | 0.007815 | 95.21 | 447.41 | 525.76
0.35 | 0.008023 | 96.35 | 454.49 | 536.47
0.36 | 0.00827 | 97.41 | 461.23 | 546.91
0.37 | 0.008532 | 98.59 | 467.8 | 557.23
0.38 | 0.008798 | 99.69 | 474.07 | 567.32
0.39 | 0.009024 | 100.83 | 480 | 576.6
0.4 | 0.009292 | 101.86 | 485.6 | 585.6
0.41 | 0.009565 | 103.07 | 490.99 | 594.4
0.42 | 0.009847 | 104.22 | 496.2 | 603
0.43 | 0.010153 | 105.25 | 501.07 | 611.1
0.44 | 0.010454 | 106.41 | 505.77 | 619.2
0.45 | 0.010801 | 107.39 | 510.3 | 626.5
0.46 | 0.011092 | 108.54 | 514.69 | 633.7
0.47 | 0.0115 | 109.72 | 518.89 | 640.7
0.48 | 0.011868 | 110.88 | 522.89 | 647.3
0.49 | 0.012303 | 111.96 | 526.8 | 653.7
0.5 | 0.012692 | 113.06 | 530.61 | 659.3
0.51 | 0.013098 | 114.28 | 534.28 | 665.3
0.52 | 0.013608 | 115.45 | 537.78 | 670.6
0.53 | 0.014056 | 116.64 | 541.19 | 675.8
0.54 | 0.014616 | 117.71 | 544.53 | 680.4
0.55 | 0.015205 | 118.92 | 547.81 | 685.2
0.56 | 0.01571 | 120.19 | 551.01 | 689.8
0.57 | 0.016253 | 121.38 | 553.92 | 693.6
0.58 | 0.016871 | 122.74 | 556.91 | 697.3
0.59 | 0.017502 | 123.82 | 559.76 | 701.2
0.6 | 0.018188 | 125.21 | 562.53 | 704.4
0.61 | 0.018839 | 126.37 | 565.24 | 707.6
0.62 | 0.019569 | 127.63 | 567.74 | 710.7
0.63 | 0.02031 | 128.91 | 570.1 | 713.2
0.64 | 0.020983 | 130.13 | 572.4 | 715.7
0.65 | 0.021852 | 131.42 | 574.8 | 718
0.66 | 0.022582 | 132.74 | 577 | 720.3
0.67 | 0.023372 | 133.98 | 579 | 722
0.68 | 0.02422 | 135.2 | 581.6 | 723.6
0.69 | 0.025074 | 136.53 | 583.2 | 725.3
0.7 | 0.025931 | 137.83 | 585.2 | 727.1
0.71 | 0.026756 | 139.07 | 587 | 728.1
0.72 | 0.027783 | 140.47 | 588.6 | 729.3
0.73 | 0.028661 | 141.61 | 590.2 | 730.3
0.74 | 0.029733 | 143.01 | 591.9 | 731.4
0.75 | 0.030511 | 144.35 | 593.8 | 732.3
0.76 | 0.031626 | 145.56 | 595.2 | 733.3
0.77 | 0.032604 | 146.89 | 596.6 | 733.9
0.78 | 0.033702 | 148.19 | 598 | 734.9
0.79 | 0.034659 | 149.61 | 599.4 | 735.1
0.8 | 0.035819 | 150.93 | 600.8 | 736.2
0.81 | 0.036931 | 152.32 | 602 | 736.5
0.82 | 0.038025 | 153.52 | 603.5 | 737
0.83 | 0.039241 | 155 | 604.5 | 737.5
0.84 | 0.040426 | 156.33 | 605.8 | 738.1
0.85 | 0.041572 | 157.71 | 607.1 | 738.3
0.86 | 0.042627 | 159.11 | 608 | 738.6
0.87 | 0.044124 | 160.39 | 609 | 738.9
0.88 | 0.045317 | 161.87 | 610.2 | 739.5
0.89 | 0.046596 | 163.33 | 611.1 | 739.5
0.9 | 0.047824 | 164.67 | 612.4 | 739.9
0.91 | 0.049192 | 166.18 | 613.5 | 740.2
0.92 | 0.050691 | 167.49 | 614.4 | 740.7
0.93 | 0.051977 | 169.06 | 615.4 | 740.9
0.94 | 0.053405 | 170.4 | 616.6 | 741.1
0.95 | 0.054678 | 171.96 | 617.5 | 741.3
0.96 | 0.056395 | 173.37 | 618.6 | 741.5
0.97 | 0.05758 | 174.79 | 619.4 | 741.7
0.98 | 0.05921 | 176.29 | 620.6 | 741.9
0.99 | 0.06081 | 177.71 | 621.4 | 742.3
1 | 0.06243 | 179.16 | 622.7 | 742.5