## I-V Characteristic (mA-mm)
VDS (V) | VGS = -0.300 V | VGS = 0.100 V | VGS = 0.500 V | VGS = 0.900 V
0 | 2.4479e-05 | -0.45513 | -0.7312 | -5.088
0.01 | 0.0009447 | 8.122 | 16.387 | 13.213
0.02 | 0.001611 | 16.024 | 33.347 | 31.62
0.03 | 0.0021111 | 23.451 | 50.429 | 50.098
0.04 | 0.0025028 | 30.254 | 67.27 | 68.47
0.05 | 0.0028052 | 36.413 | 84.25 | 86.87
0.06 | 0.0030517 | 42.084 | 100.62 | 104.66
0.07 | 0.003265 | 47.147 | 117.37 | 123.02
0.08 | 0.0034327 | 51.581 | 133.49 | 140.7
0.09 | 0.0036083 | 55.565 | 149.57 | 158.39
0.1 | 0.0037574 | 58.88 | 165.33 | 175.75
0.11 | 0.0039073 | 62.05 | 180.94 | 193.17
0.12 | 0.0040494 | 64.88 | 196.63 | 210.73
0.13 | 0.0041996 | 67.23 | 211.6 | 227.55
0.14 | 0.00434 | 69.4 | 226.11 | 244.09
0.15 | 0.0044729 | 71.33 | 240.83 | 260.86
0.16 | 0.0046255 | 73.06 | 255.27 | 277.46
0.17 | 0.004777 | 74.62 | 268.84 | 293.23
0.18 | 0.0049125 | 75.96 | 282.3 | 309.09
0.19 | 0.0050723 | 77.33 | 295.82 | 325.02
0.2 | 0.0052289 | 78.6 | 308.49 | 340.16
0.21 | 0.005411 | 79.71 | 320.98 | 355.45
0.22 | 0.005568 | 80.79 | 333.02 | 370.3
0.23 | 0.005684 | 82.04 | 344.84 | 384.92
0.24 | 0.005876 | 83.15 | 356.02 | 399.01
0.25 | 0.006072 | 84.4 | 366.8 | 412.96
0.26 | 0.006239 | 85.62 | 377.57 | 427.02
0.27 | 0.006443 | 86.93 | 387.59 | 440.19
0.28 | 0.006632 | 88.32 | 397.13 | 453.3
0.29 | 0.006855 | 89.59 | 406.62 | 466.31
0.3 | 0.007032 | 90.92 | 415.65 | 478.8
0.31 | 0.007236 | 92.32 | 424.1 | 490.95
0.32 | 0.007471 | 93.34 | 432.36 | 502.84
0.33 | 0.007688 | 94.63 | 440.42 | 514.5
0.34 | 0.007902 | 95.81 | 447.94 | 525.61
0.35 | 0.008136 | 96.95 | 455.05 | 536.6
0.36 | 0.008398 | 98.11 | 461.94 | 547.23
0.37 | 0.008618 | 99.23 | 468.57 | 557.48
0.38 | 0.008913 | 100.38 | 474.84 | 567.29
0.39 | 0.009146 | 101.52 | 480.71 | 576.6
0.4 | 0.009433 | 102.65 | 486.44 | 586
0.41 | 0.009712 | 103.65 | 491.94 | 595
0.42 | 0.010011 | 104.8 | 497.08 | 603.5
0.43 | 0.010309 | 106.01 | 502.04 | 611.4
0.44 | 0.010602 | 107.05 | 506.77 | 619.5
0.45 | 0.010942 | 108.33 | 511.36 | 627
0.46 | 0.011309 | 109.26 | 515.76 | 634.3
0.47 | 0.011649 | 110.5 | 519.93 | 641.2
0.48 | 0.012016 | 111.64 | 523.94 | 647.9
0.49 | 0.012457 | 112.72 | 527.89 | 653.9
0.5 | 0.012852 | 113.95 | 531.71 | 660.1
0.51 | 0.013307 | 115.06 | 535.36 | 665.8
0.52 | 0.013766 | 116.19 | 538.92 | 671
0.53 | 0.014271 | 117.49 | 542.41 | 676.6
0.54 | 0.014825 | 118.71 | 545.74 | 681.4
0.55 | 0.0153 | 119.79 | 548.99 | 686.2
0.56 | 0.015884 | 121.05 | 552.09 | 690.4
0.57 | 0.016496 | 122.22 | 555.13 | 694.6
0.58 | 0.01716 | 123.54 | 558.22 | 698.4
0.59 | 0.017735 | 124.83 | 561.02 | 702
0.6 | 0.018422 | 125.87 | 563.74 | 705.2
0.61 | 0.019077 | 127.21 | 566.46 | 708.9
0.62 | 0.019827 | 128.52 | 569.11 | 711.4
0.63 | 0.020515 | 129.87 | 571.5 | 714.2
0.64 | 0.021288 | 131.14 | 573.9 | 716.5
0.65 | 0.022049 | 132.31 | 576 | 718.8
0.66 | 0.022767 | 133.64 | 578.2 | 721.3
0.67 | 0.023708 | 134.95 | 580.3 | 722.9
0.68 | 0.024445 | 136.19 | 582.3 | 725.1
0.69 | 0.025389 | 137.49 | 584.6 | 726.5
0.7 | 0.026186 | 138.71 | 586.4 | 728.1
0.71 | 0.027107 | 140.11 | 588.2 | 729.1
0.72 | 0.028047 | 141.38 | 590.1 | 730.6
0.73 | 0.028838 | 142.76 | 591.8 | 731.5
0.74 | 0.029886 | 143.86 | 593.6 | 732.4
0.75 | 0.030936 | 145.27 | 595 | 733.5
0.76 | 0.031913 | 146.55 | 596.6 | 734.3
0.77 | 0.032847 | 147.92 | 597.9 | 735.1
0.78 | 0.034017 | 149.33 | 599.4 | 735.6
0.79 | 0.035073 | 150.49 | 600.8 | 736.5
0.8 | 0.036256 | 151.9 | 602.2 | 737.3
0.81 | 0.037328 | 153.3 | 603.7 | 737.9
0.82 | 0.038514 | 154.57 | 604.6 | 738.3
0.83 | 0.039737 | 155.95 | 605.8 | 738.6
0.84 | 0.040706 | 157.31 | 607 | 739.3
0.85 | 0.041952 | 158.68 | 608.3 | 739.5
0.86 | 0.043214 | 160.07 | 609.4 | 739.9
0.87 | 0.044514 | 161.58 | 610.6 | 740
0.88 | 0.045806 | 162.81 | 611.6 | 740.3
0.89 | 0.047147 | 164.37 | 612.6 | 740.9
0.9 | 0.048441 | 165.74 | 613.8 | 741.1
0.91 | 0.049792 | 167.23 | 615 | 741.3
0.92 | 0.051093 | 168.78 | 615.8 | 741.6
0.93 | 0.05251 | 170.02 | 616.7 | 741.8
0.94 | 0.053991 | 171.56 | 618.1 | 742
0.95 | 0.055236 | 173.08 | 619.1 | 742.5
0.96 | 0.056907 | 174.47 | 619.9 | 742.7
0.97 | 0.05826 | 176.03 | 621.1 | 742.7
0.98 | 0.05977 | 177.39 | 621.8 | 743.1
0.99 | 0.06148 | 178.87 | 623.1 | 743.2
1 | 0.06311 | 180.3 | 623.9 | 743.7