## I-V Characteristic (mA-mm)
VDS (V) | VGS = -0.300 V | VGS = 0.100 V | VGS = 0.500 V | VGS = 0.900 V
0 | 3.2304e-05 | -0.38021 | -0.91 | -5.265
0.01 | 0.0010042 | 8.06 | 16.25 | 13.261
0.02 | 0.0017198 | 16.061 | 33.447 | 31.508
0.03 | 0.0022563 | 23.602 | 50.28 | 50.181
0.04 | 0.0026725 | 30.434 | 67.22 | 68.16
0.05 | 0.0030004 | 36.631 | 83.86 | 86.97
0.06 | 0.0032609 | 42.325 | 100.56 | 104.6
0.07 | 0.0034848 | 47.452 | 117.15 | 122.5
0.08 | 0.0036904 | 51.96 | 133.06 | 140.52
0.09 | 0.0038541 | 55.98 | 149.33 | 158.11
0.1 | 0.0040351 | 59.29 | 165.27 | 175.45
0.11 | 0.0041939 | 62.55 | 180.94 | 192.9
0.12 | 0.0043559 | 65.42 | 195.99 | 210.19
0.13 | 0.0045063 | 67.82 | 211.19 | 226.96
0.14 | 0.0046687 | 70.03 | 226.31 | 243.73
0.15 | 0.0048261 | 71.93 | 240.52 | 260.47
0.16 | 0.0049735 | 73.77 | 254.68 | 276.78
0.17 | 0.0051394 | 75.36 | 268.74 | 292.52
0.18 | 0.0053133 | 76.76 | 281.94 | 308.44
0.19 | 0.0054705 | 78.18 | 295.39 | 324.62
0.2 | 0.0056609 | 79.36 | 308.18 | 339.52
0.21 | 0.005738 | 80.59 | 320.72 | 354.59
0.22 | 0.005938 | 81.78 | 332.53 | 369.53
0.23 | 0.006124 | 83.03 | 344.52 | 384.04
0.24 | 0.006329 | 84.14 | 355.92 | 398.21
0.25 | 0.006562 | 85.45 | 366.67 | 412.18
0.26 | 0.006768 | 86.77 | 377.06 | 426
0.27 | 0.006973 | 88.1 | 387.35 | 439.32
0.28 | 0.007203 | 89.49 | 397.18 | 452.42
0.29 | 0.007419 | 90.71 | 406.31 | 465.34
0.3 | 0.007648 | 92.07 | 415.37 | 477.73
0.31 | 0.007885 | 93.36 | 424.17 | 489.8
0.32 | 0.008122 | 94.57 | 432.22 | 501.66
0.33 | 0.008373 | 95.95 | 440.13 | 513.63
0.34 | 0.008578 | 96.97 | 447.73 | 524.62
0.35 | 0.008874 | 98.22 | 455.01 | 535.26
0.36 | 0.009134 | 99.35 | 461.88 | 546.01
0.37 | 0.009433 | 100.54 | 468.34 | 556.18
0.38 | 0.009681 | 101.66 | 474.69 | 566.28
0.39 | 0.009963 | 102.78 | 480.69 | 575.4
0.4 | 0.010283 | 103.95 | 486.42 | 584.8
0.41 | 0.010572 | 105.03 | 491.78 | 593.4
0.42 | 0.010911 | 106.25 | 496.96 | 601.9
0.43 | 0.011246 | 107.25 | 501.99 | 610.4
0.44 | 0.011607 | 108.46 | 506.8 | 618.3
0.45 | 0.011936 | 109.61 | 511.28 | 625.7
0.46 | 0.01233 | 110.76 | 515.68 | 632.7
0.47 | 0.012733 | 111.94 | 519.84 | 639.7
0.48 | 0.013183 | 112.97 | 523.99 | 646.7
0.49 | 0.013648 | 114.21 | 527.89 | 652.8
0.5 | 0.014133 | 115.37 | 531.71 | 658.6
0.51 | 0.014604 | 116.48 | 535.44 | 664.4
0.52 | 0.015087 | 117.81 | 538.95 | 669.7
0.53 | 0.01567 | 118.88 | 542.44 | 675
0.54 | 0.016229 | 120.19 | 545.74 | 680
0.55 | 0.016885 | 121.38 | 549.04 | 684.6
0.56 | 0.017456 | 122.62 | 552.2 | 688.8
0.57 | 0.018115 | 123.72 | 555.22 | 693.2
0.58 | 0.018864 | 125.1 | 558.21 | 697.1
0.59 | 0.019491 | 126.31 | 561.09 | 700.7
0.6 | 0.020203 | 127.61 | 563.95 | 704
0.61 | 0.021038 | 128.93 | 566.53 | 707.5
0.62 | 0.02185 | 130.08 | 569.12 | 710.3
0.63 | 0.022525 | 131.42 | 571.6 | 712.8
0.64 | 0.023426 | 132.77 | 573.9 | 715.7
0.65 | 0.024283 | 134.01 | 576.2 | 717.6
0.66 | 0.025264 | 135.41 | 578.3 | 720
0.67 | 0.026053 | 136.55 | 580.8 | 722
0.68 | 0.026926 | 137.95 | 582.3 | 723.6
0.69 | 0.027939 | 139.19 | 584.6 | 725.3
0.7 | 0.028822 | 140.55 | 586.6 | 726.9
0.71 | 0.029849 | 141.8 | 588.6 | 728.2
0.72 | 0.030972 | 143.14 | 590.2 | 729.5
0.73 | 0.032046 | 144.46 | 592 | 730.3
0.74 | 0.033022 | 145.79 | 593.8 | 731.5
0.75 | 0.034186 | 147.09 | 595.4 | 732.5
0.76 | 0.035313 | 148.26 | 596.9 | 733.5
0.77 | 0.036467 | 149.7 | 598.1 | 734.5
0.78 | 0.03757 | 151.1 | 599.9 | 735.1
0.79 | 0.038746 | 152.4 | 601.1 | 735.5
0.8 | 0.040021 | 153.87 | 602.6 | 736.3
0.81 | 0.041158 | 155 | 603.8 | 736.7
0.82 | 0.042498 | 156.49 | 604.7 | 737.5
0.83 | 0.043887 | 157.91 | 606.4 | 737.9
0.84 | 0.045287 | 159.31 | 607.4 | 738.3
0.85 | 0.046489 | 160.67 | 608.6 | 738.6
0.86 | 0.04763 | 162.04 | 609.9 | 739.3
0.87 | 0.049268 | 163.51 | 611 | 739.5
0.88 | 0.050529 | 164.98 | 612 | 739.7
0.89 | 0.051966 | 166.46 | 613 | 739.9
0.9 | 0.053498 | 167.8 | 614.2 | 740.3
0.91 | 0.055152 | 169.28 | 615 | 740.9
0.92 | 0.056388 | 170.76 | 616.3 | 741.1
0.93 | 0.05844 | 172.21 | 617.1 | 741.1
0.94 | 0.0597 | 173.79 | 618.2 | 741.5
0.95 | 0.06121 | 175.03 | 619.5 | 741.7
0.96 | 0.06297 | 176.58 | 620.2 | 741.7
0.97 | 0.06471 | 178 | 621.4 | 742.3
0.98 | 0.06641 | 179.47 | 622.6 | 742.6
0.99 | 0.0683 | 181 | 623.4 | 742.5
1 | 0.06958 | 182.42 | 624.5 | 742.7