## I-V Characteristic (mA-mm)
VDS (V) | VGS = -0.300 V | VGS = 0.100 V | VGS = 0.500 V | VGS = 0.900 V
0 | 4.0396e-05 | -0.44623 | -0.6631 | -5.329
0.01 | 0.0010386 | 8.314 | 16.248 | 13.122
0.02 | 0.0017798 | 16.204 | 33.265 | 31.572
0.03 | 0.0023367 | 23.551 | 50.142 | 49.766
0.04 | 0.0027706 | 30.532 | 67.12 | 68.3
0.05 | 0.003105 | 36.799 | 83.78 | 86.55
0.06 | 0.0033789 | 42.465 | 100.47 | 104.54
0.07 | 0.0036148 | 47.593 | 117.11 | 122.5
0.08 | 0.0038249 | 52.182 | 133.02 | 140.47
0.09 | 0.003998 | 56.219 | 149.13 | 157.87
0.1 | 0.0041633 | 59.61 | 165.14 | 174.95
0.11 | 0.0043382 | 62.95 | 180.72 | 192.93
0.12 | 0.004501 | 65.67 | 195.87 | 210.03
0.13 | 0.0046812 | 68.17 | 211.29 | 226.57
0.14 | 0.0048333 | 70.47 | 225.9 | 243.43
0.15 | 0.0050008 | 72.39 | 240.21 | 260.36
0.16 | 0.0051696 | 74.13 | 254.78 | 276.34
0.17 | 0.0053148 | 75.71 | 268.65 | 292.22
0.18 | 0.0054995 | 77.22 | 281.86 | 308.28
0.19 | 0.0056739 | 78.52 | 295.15 | 323.99
0.2 | 0.005756 | 79.79 | 308.21 | 339.22
0.21 | 0.005947 | 81 | 320.66 | 354.22
0.22 | 0.006179 | 82.1 | 332.47 | 369.29
0.23 | 0.006369 | 83.38 | 344.35 | 383.69
0.24 | 0.006604 | 84.62 | 355.89 | 397.72
0.25 | 0.006796 | 85.91 | 366.6 | 412.26
0.26 | 0.007006 | 87.29 | 377.01 | 425.66
0.27 | 0.00723 | 88.5 | 387.48 | 438.91
0.28 | 0.00742 | 89.97 | 397.15 | 452.26
0.29 | 0.007652 | 91.28 | 406.3 | 465.13
0.3 | 0.00789 | 92.58 | 415.46 | 477.42
0.31 | 0.008151 | 93.96 | 424.31 | 489.61
0.32 | 0.008365 | 95.05 | 432.31 | 501.55
0.33 | 0.008632 | 96.31 | 440.25 | 513.21
0.34 | 0.008908 | 97.61 | 447.9 | 524.35
0.35 | 0.009168 | 98.71 | 455.3 | 535.19
0.36 | 0.009433 | 99.86 | 462.09 | 546.06
0.37 | 0.009702 | 101.03 | 468.57 | 556.21
0.38 | 0.009992 | 102.24 | 474.96 | 565.95
0.39 | 0.010261 | 103.43 | 481 | 575.4
0.4 | 0.010599 | 104.59 | 486.71 | 584.6
0.41 | 0.010943 | 105.53 | 492.09 | 593.8
0.42 | 0.011271 | 106.77 | 497.31 | 602.2
0.43 | 0.011587 | 107.93 | 502.44 | 610.6
0.44 | 0.011962 | 109.09 | 507.18 | 618.6
0.45 | 0.012355 | 110.22 | 511.69 | 625.9
0.46 | 0.012754 | 111.3 | 516.08 | 633.2
0.47 | 0.013188 | 112.46 | 520.43 | 640.3
0.48 | 0.013589 | 113.65 | 524.53 | 646.9
0.49 | 0.014097 | 114.84 | 528.34 | 653.2
0.5 | 0.014537 | 115.83 | 532.2 | 659
0.51 | 0.01507 | 117.17 | 536.01 | 665.1
0.52 | 0.015631 | 118.4 | 539.58 | 670.6
0.53 | 0.016217 | 119.52 | 543.03 | 675.6
0.54 | 0.016786 | 120.9 | 546.35 | 680.5
0.55 | 0.01744 | 121.88 | 549.68 | 685.4
0.56 | 0.018125 | 123.18 | 552.97 | 689.8
0.57 | 0.018715 | 124.52 | 555.94 | 693.8
0.58 | 0.019458 | 125.73 | 558.84 | 697.6
0.59 | 0.020133 | 127.02 | 561.75 | 701.6
0.6 | 0.020906 | 128.25 | 564.67 | 704.8
0.61 | 0.021661 | 129.6 | 567.36 | 708.1
0.62 | 0.022501 | 130.84 | 569.94 | 711.2
0.63 | 0.023336 | 132.12 | 572.2 | 713.8
0.64 | 0.024225 | 133.37 | 575 | 716.5
0.65 | 0.025029 | 134.69 | 577 | 718.8
0.66 | 0.025975 | 136.07 | 579.1 | 721
0.67 | 0.026857 | 137.33 | 581.4 | 722.9
0.68 | 0.027829 | 138.71 | 583.7 | 724.7
0.69 | 0.0289 | 139.79 | 585.5 | 726.5
0.7 | 0.029846 | 141.26 | 587.6 | 728.1
0.71 | 0.030901 | 142.62 | 589.4 | 729.1
0.72 | 0.03194 | 143.95 | 591.4 | 730.7
0.73 | 0.033028 | 145.35 | 593 | 731.9
0.74 | 0.034096 | 146.59 | 594.8 | 732.7
0.75 | 0.035277 | 147.93 | 596.2 | 733.9
0.76 | 0.036393 | 149.34 | 597.8 | 734.9
0.77 | 0.037534 | 150.54 | 599.4 | 735.5
0.78 | 0.038735 | 151.88 | 600.7 | 736.2
0.79 | 0.039741 | 153.2 | 602.2 | 737
0.8 | 0.041272 | 154.68 | 603.5 | 737.7
0.81 | 0.042603 | 156.03 | 604.7 | 738.1
0.82 | 0.043968 | 157.45 | 606.3 | 738.7
0.83 | 0.04506 | 158.67 | 607.4 | 739.1
0.84 | 0.046562 | 160.21 | 608.6 | 739.7
0.85 | 0.047841 | 161.58 | 609.8 | 740
0.86 | 0.049304 | 163.08 | 611 | 740.3
0.87 | 0.050839 | 164.59 | 612.2 | 740.9
0.88 | 0.052315 | 165.85 | 613.1 | 741.1
0.89 | 0.053775 | 167.31 | 614.2 | 741.5
0.9 | 0.055037 | 168.8 | 615.4 | 741.9
0.91 | 0.056719 | 170.2 | 616.6 | 742.1
0.92 | 0.05828 | 171.76 | 617.5 | 742.5
0.93 | 0.05961 | 173.12 | 618.4 | 742.7
0.94 | 0.06148 | 174.65 | 619.5 | 743.1
0.95 | 0.06317 | 176.11 | 620.4 | 743.4
0.96 | 0.06489 | 177.6 | 621.4 | 743.7
0.97 | 0.06691 | 179.06 | 622.7 | 743.9
0.98 | 0.06786 | 180.52 | 623.6 | 743.9
0.99 | 0.06998 | 181.99 | 624.5 | 744.1
1 | 0.07208 | 183.5 | 625.7 | 744.3