## I-V Characteristic (mA-mm)
VDS (V) | VGS = -0.300 V | VGS = 0.100 V | VGS = 0.500 V | VGS = 0.900 V
0 | 3.5095e-05 | -0.44075 | -0.9525 | -5.569
0.01 | 0.0009507 | 8.021 | 16.597 | 13.384
0.02 | 0.0016194 | 16.132 | 33.402 | 31.632
0.03 | 0.0021211 | 23.432 | 50.332 | 49.977
0.04 | 0.0025116 | 30.258 | 67.23 | 68.48
0.05 | 0.0028182 | 36.481 | 84.15 | 86.78
0.06 | 0.0030626 | 42.115 | 100.7 | 104.76
0.07 | 0.0032711 | 47.178 | 117.03 | 122.54
0.08 | 0.0034458 | 51.665 | 133.57 | 140.84
0.09 | 0.0035987 | 55.669 | 149.62 | 158.39
0.1 | 0.0037685 | 59.04 | 165.21 | 175.63
0.11 | 0.0039176 | 62.23 | 180.94 | 193.24
0.12 | 0.0040653 | 64.98 | 196.35 | 210.59
0.13 | 0.0042105 | 67.38 | 211.56 | 227.45
0.14 | 0.0043447 | 69.56 | 226.14 | 244.06
0.15 | 0.0044918 | 71.53 | 240.71 | 260.86
0.16 | 0.0046317 | 73.26 | 255.04 | 277.14
0.17 | 0.0047889 | 74.78 | 268.88 | 293.41
0.18 | 0.004937 | 76.12 | 282.25 | 309.08
0.19 | 0.0050865 | 77.46 | 295.76 | 324.99
0.2 | 0.0052644 | 78.73 | 308.49 | 340.26
0.21 | 0.005423 | 79.89 | 320.86 | 355.1
0.22 | 0.0055988 | 81.09 | 333.09 | 370.46
0.23 | 0.005699 | 82.14 | 344.88 | 384.96
0.24 | 0.005889 | 83.39 | 355.98 | 399.02
0.25 | 0.006088 | 84.59 | 366.84 | 413.17
0.26 | 0.00627 | 85.87 | 377.45 | 426.94
0.27 | 0.006469 | 87.25 | 387.68 | 440.45
0.28 | 0.006687 | 88.53 | 397.17 | 453.45
0.29 | 0.006891 | 89.81 | 406.64 | 466.43
0.3 | 0.007081 | 91.16 | 415.63 | 478.83
0.31 | 0.007301 | 92.4 | 424.26 | 491.21
0.32 | 0.007531 | 93.5 | 432.36 | 503.02
0.33 | 0.007757 | 94.89 | 440.4 | 514.81
0.34 | 0.007972 | 95.93 | 447.98 | 525.91
0.35 | 0.008221 | 97.11 | 455.12 | 536.64
0.36 | 0.008473 | 98.39 | 462.01 | 547.59
0.37 | 0.008677 | 99.29 | 468.6 | 557.82
0.38 | 0.008967 | 100.53 | 474.93 | 567.64
0.39 | 0.00922 | 101.71 | 480.81 | 577
0.4 | 0.009518 | 102.78 | 486.48 | 586.4
0.41 | 0.009768 | 104.02 | 491.96 | 595.1
0.42 | 0.010079 | 105.02 | 497.21 | 603.8
0.43 | 0.01041 | 106.19 | 502.14 | 611.9
0.44 | 0.010715 | 107.25 | 506.9 | 620
0.45 | 0.011053 | 108.46 | 511.48 | 627.5
0.46 | 0.011409 | 109.44 | 515.89 | 634.8
0.47 | 0.011782 | 110.54 | 520.12 | 641.7
0.48 | 0.012138 | 111.81 | 524.23 | 648.5
0.49 | 0.012582 | 112.92 | 528.1 | 654.5
0.5 | 0.012995 | 114.08 | 531.92 | 660.5
0.51 | 0.013475 | 115.05 | 535.61 | 666.5
0.52 | 0.013905 | 116.43 | 539.2 | 671.7
0.53 | 0.01445 | 117.59 | 542.64 | 677
0.54 | 0.014955 | 118.76 | 546.05 | 682
0.55 | 0.015517 | 120.04 | 549.26 | 686.8
0.56 | 0.016071 | 121.14 | 552.45 | 691
0.57 | 0.016729 | 122.46 | 555.52 | 695.4
0.58 | 0.017357 | 123.75 | 558.5 | 699.2
0.59 | 0.01794 | 124.94 | 561.39 | 702.6
0.6 | 0.018617 | 126.17 | 564.12 | 706
0.61 | 0.019338 | 127.45 | 566.83 | 709.2
0.62 | 0.0201 | 128.7 | 569.42 | 712.4
0.63 | 0.020763 | 129.98 | 571.7 | 715.1
0.64 | 0.021546 | 131.32 | 574.4 | 717.6
0.65 | 0.022363 | 132.54 | 576.6 | 720
0.66 | 0.023087 | 133.86 | 578.6 | 722
0.67 | 0.023985 | 135.21 | 581.2 | 724
0.68 | 0.024862 | 136.4 | 583 | 725.5
0.69 | 0.025647 | 137.83 | 585 | 727.1
0.7 | 0.026584 | 138.92 | 587.2 | 728.7
0.71 | 0.027568 | 140.34 | 588.6 | 730.1
0.72 | 0.028505 | 141.66 | 590.8 | 731.3
0.73 | 0.029368 | 142.96 | 591.9 | 732.1
0.74 | 0.03044 | 144.22 | 594.2 | 733.5
0.75 | 0.031364 | 145.43 | 595.8 | 734.5
0.76 | 0.032504 | 146.81 | 597.2 | 735.1
0.77 | 0.033338 | 148.19 | 598.3 | 735.6
0.78 | 0.034518 | 149.48 | 600 | 736.7
0.79 | 0.035628 | 150.69 | 601.3 | 737.3
0.8 | 0.03692 | 152.05 | 602.7 | 738.1
0.81 | 0.037903 | 153.46 | 603.8 | 738.3
0.82 | 0.039066 | 154.76 | 605.3 | 738.9
0.83 | 0.040308 | 156.27 | 606.6 | 739.3
0.84 | 0.041638 | 157.41 | 607.8 | 739.9
0.85 | 0.042773 | 158.92 | 608.6 | 740.5
0.86 | 0.044158 | 160.31 | 609.9 | 740.7
0.87 | 0.045321 | 161.75 | 611 | 741.1
0.88 | 0.046501 | 163.15 | 612.2 | 741.2
0.89 | 0.048052 | 164.51 | 613.5 | 741.5
0.9 | 0.049272 | 165.93 | 614.6 | 741.9
0.91 | 0.051003 | 167.46 | 615.4 | 742.1
0.92 | 0.052184 | 168.88 | 616.4 | 742.5
0.93 | 0.053547 | 170.24 | 617.6 | 742.7
0.94 | 0.055033 | 171.73 | 618.6 | 742.7
0.95 | 0.05638 | 173.12 | 619.4 | 743.1
0.96 | 0.0582 | 174.58 | 620.6 | 743.2
0.97 | 0.05952 | 176.05 | 621.6 | 743.7
0.98 | 0.06143 | 177.38 | 622.9 | 744.1
0.99 | 0.06271 | 178.96 | 623.4 | 744.1
1 | 0.06435 | 180.44 | 624.5 | 744.3