## I-V Characteristic (mA-mm)
VDS (V) | VGS = -0.300 V | VGS = 0.100 V | VGS = 0.500 V | VGS = 0.900 V
0 | 3.7337e-05 | -0.43807 | -0.8652 | -5.488
0.01 | 0.0009396 | 8.016 | 16.254 | 13.372
0.02 | 0.0016031 | 16.115 | 33.514 | 31.66
0.03 | 0.0021059 | 23.439 | 50.379 | 50.12
0.04 | 0.002491 | 30.228 | 67.7 | 68.58
0.05 | 0.0027883 | 36.405 | 84.26 | 86.93
0.06 | 0.0030408 | 42.062 | 100.58 | 104.68
0.07 | 0.0032517 | 47.163 | 117.31 | 122.96
0.08 | 0.0034296 | 51.577 | 133.8 | 141.22
0.09 | 0.0035984 | 55.601 | 149.76 | 158.63
0.1 | 0.0037449 | 58.88 | 165.32 | 175.89
0.11 | 0.0038975 | 62.14 | 181.34 | 193.72
0.12 | 0.0040406 | 64.92 | 196.79 | 210.76
0.13 | 0.0041734 | 67.32 | 211.82 | 227.81
0.14 | 0.0043174 | 69.43 | 226.42 | 244.57
0.15 | 0.0044679 | 71.49 | 241.32 | 261.45
0.16 | 0.0046205 | 73.17 | 255.47 | 277.54
0.17 | 0.0047471 | 74.68 | 268.98 | 293.65
0.18 | 0.004908 | 76.14 | 282.95 | 309.8
0.19 | 0.0050625 | 77.44 | 296.26 | 325.61
0.2 | 0.005207 | 78.67 | 308.84 | 340.73
0.21 | 0.0053848 | 79.79 | 321.42 | 356.05
0.22 | 0.0055469 | 81.05 | 333.61 | 371.32
0.23 | 0.005667 | 82.06 | 345.38 | 385.63
0.24 | 0.005834 | 83.26 | 356.53 | 399.89
0.25 | 0.006039 | 84.49 | 367.67 | 414.25
0.26 | 0.006233 | 85.81 | 378.25 | 427.76
0.27 | 0.006423 | 87.09 | 388.29 | 441.47
0.28 | 0.006585 | 88.31 | 398.04 | 454.7
0.29 | 0.006798 | 89.76 | 407.61 | 467.63
0.3 | 0.007015 | 91 | 416.48 | 480.08
0.31 | 0.007234 | 92.23 | 425.07 | 492.33
0.32 | 0.007434 | 93.53 | 433.53 | 504.5
0.33 | 0.007664 | 94.62 | 441.52 | 516.23
0.34 | 0.007899 | 95.83 | 448.98 | 527.28
0.35 | 0.008099 | 97.05 | 456.13 | 538.28
0.36 | 0.008351 | 98.14 | 463.21 | 549.28
0.37 | 0.008627 | 99.27 | 469.9 | 559.56
0.38 | 0.008864 | 100.43 | 476.13 | 569.36
0.39 | 0.00911 | 101.52 | 482.01 | 578.6
0.4 | 0.009396 | 102.62 | 487.86 | 588.5
0.41 | 0.009657 | 103.83 | 493.43 | 597.2
0.42 | 0.009954 | 104.75 | 498.59 | 605.8
0.43 | 0.010257 | 105.93 | 503.5 | 613.9
0.44 | 0.010578 | 107.09 | 508.4 | 622.3
0.45 | 0.010908 | 108.22 | 513.06 | 629.7
0.46 | 0.011238 | 109.41 | 517.41 | 637.3
0.47 | 0.011626 | 110.44 | 521.67 | 643.9
0.48 | 0.012005 | 111.62 | 525.82 | 650.7
0.49 | 0.012457 | 112.78 | 529.82 | 657.4
0.5 | 0.012827 | 113.93 | 533.68 | 663
0.51 | 0.013307 | 115.01 | 537.26 | 669
0.52 | 0.013711 | 116.25 | 540.93 | 674.4
0.53 | 0.014231 | 117.38 | 544.43 | 679.6
0.54 | 0.014765 | 118.66 | 547.83 | 684.5
0.55 | 0.015286 | 119.88 | 551.06 | 689.4
0.56 | 0.015894 | 120.9 | 554.21 | 693.9
0.57 | 0.016412 | 122.3 | 557.31 | 698
0.58 | 0.017094 | 123.51 | 560.39 | 702.1
0.59 | 0.017764 | 124.72 | 563.24 | 705.7
0.6 | 0.018439 | 126.09 | 565.92 | 709
0.61 | 0.019051 | 127.17 | 568.74 | 712.2
0.62 | 0.019763 | 128.53 | 571.1 | 715.2
0.63 | 0.020519 | 129.83 | 573.7 | 718.1
0.64 | 0.021202 | 131.12 | 576 | 720.5
0.65 | 0.021937 | 132.42 | 578.3 | 722.8
0.66 | 0.022768 | 133.65 | 580.8 | 724.7
0.67 | 0.023636 | 135.02 | 582.8 | 726.7
0.68 | 0.024369 | 136.27 | 585 | 728.5
0.69 | 0.025313 | 137.65 | 587.2 | 730.2
0.7 | 0.026127 | 138.75 | 588.7 | 731.9
0.71 | 0.027075 | 140.15 | 591 | 733.1
0.72 | 0.027915 | 141.48 | 592.6 | 734.5
0.73 | 0.028929 | 142.74 | 594.2 | 735.4
0.74 | 0.029922 | 144.1 | 596 | 736.5
0.75 | 0.030818 | 145.27 | 597.6 | 737.5
0.76 | 0.031935 | 146.66 | 599 | 738.1
0.77 | 0.032983 | 147.99 | 600.7 | 738.8
0.78 | 0.034146 | 149.31 | 602.1 | 739.7
0.79 | 0.035022 | 150.67 | 603.5 | 740.5
0.8 | 0.036164 | 151.92 | 604.6 | 740.9
0.81 | 0.037204 | 153.28 | 605.8 | 741.2
0.82 | 0.038446 | 154.75 | 607.2 | 741.9
0.83 | 0.039608 | 156.07 | 608.6 | 742.5
0.84 | 0.040741 | 157.39 | 609.8 | 742.7
0.85 | 0.042037 | 158.77 | 611 | 743.1
0.86 | 0.043199 | 160.21 | 611.9 | 743.5
0.87 | 0.044563 | 161.62 | 613.5 | 744.1
0.88 | 0.045926 | 163.09 | 614.2 | 744.3
0.89 | 0.04739 | 164.31 | 615.4 | 744.3
0.9 | 0.048555 | 165.81 | 616.5 | 744.7
0.91 | 0.049877 | 167.26 | 617.4 | 745.1
0.92 | 0.051313 | 168.68 | 618.6 | 745.3
0.93 | 0.052561 | 170.28 | 619.5 | 745.5
0.94 | 0.054054 | 171.61 | 620.6 | 745.7
0.95 | 0.055616 | 173.08 | 621.8 | 746.1
0.96 | 0.05715 | 174.53 | 622.7 | 746.3
0.97 | 0.05844 | 175.95 | 623.6 | 746.3
0.98 | 0.06004 | 177.43 | 624.7 | 746.6
0.99 | 0.06185 | 178.9 | 625.7 | 746.9
1 | 0.06293 | 180.36 | 626.5 | 747.1