## I-V Characteristic (mA-mm)
VDS (V) | VGS = -0.300 V | VGS = 0.100 V | VGS = 0.500 V | VGS = 0.900 V
0 | 5.257e-05 | -0.43362 | -0.8672 | -5.486
0.01 | 0.000911 | 7.998 | 16.466 | 12.837
0.02 | 0.0015483 | 15.991 | 33.276 | 31.525
0.03 | 0.0020268 | 23.326 | 50.2 | 49.71
0.04 | 0.002397 | 30.104 | 67.02 | 68.38
0.05 | 0.0026859 | 36.227 | 83.85 | 86.37
0.06 | 0.002912 | 41.836 | 100.34 | 104.19
0.07 | 0.0031056 | 46.855 | 116.73 | 122.3
0.08 | 0.0032881 | 51.307 | 133.18 | 140.11
0.09 | 0.003436 | 55.258 | 149.1 | 157.79
0.1 | 0.003585 | 58.56 | 164.79 | 175.04
0.11 | 0.0037192 | 61.69 | 180.44 | 192.6
0.12 | 0.0038558 | 64.45 | 195.73 | 209.77
0.13 | 0.0039939 | 66.82 | 210.96 | 226.79
0.14 | 0.0041225 | 68.91 | 225.42 | 243.32
0.15 | 0.004266 | 70.89 | 240.11 | 260.14
0.16 | 0.0043976 | 72.57 | 254.32 | 276.27
0.17 | 0.00454 | 74.05 | 267.92 | 292.14
0.18 | 0.0046927 | 75.5 | 281.49 | 308.38
0.19 | 0.0048401 | 76.76 | 294.91 | 324.03
0.2 | 0.0050013 | 78 | 307.58 | 339.23
0.21 | 0.0051419 | 79.14 | 319.88 | 354.29
0.22 | 0.0052999 | 80.25 | 332.23 | 369.14
0.23 | 0.0054726 | 81.32 | 343.89 | 383.92
0.24 | 0.0056199 | 82.55 | 355.1 | 397.93
0.25 | 0.00567 | 83.77 | 365.96 | 412.06
0.26 | 0.005867 | 85.01 | 376.57 | 425.78
0.27 | 0.006052 | 86.31 | 386.77 | 439.36
0.28 | 0.006231 | 87.53 | 396.31 | 452.44
0.29 | 0.006444 | 88.9 | 405.74 | 465.39
0.3 | 0.006656 | 90.12 | 414.76 | 477.77
0.31 | 0.006867 | 91.36 | 423.28 | 489.98
0.32 | 0.007065 | 92.65 | 431.54 | 502.11
0.33 | 0.007283 | 93.7 | 439.54 | 513.75
0.34 | 0.007516 | 94.93 | 447.13 | 524.85
0.35 | 0.007712 | 96.13 | 454.29 | 535.64
0.36 | 0.007936 | 97.19 | 461.2 | 546.32
0.37 | 0.008181 | 98.38 | 467.83 | 556.87
0.38 | 0.008435 | 99.39 | 474.15 | 566.61
0.39 | 0.008674 | 100.51 | 480.02 | 575.8
0.4 | 0.008958 | 101.67 | 485.76 | 585.3
0.41 | 0.009241 | 102.78 | 491.24 | 594.2
0.42 | 0.009542 | 103.84 | 496.45 | 603.1
0.43 | 0.00982 | 104.98 | 501.38 | 611.2
0.44 | 0.01014 | 106.06 | 506.17 | 619
0.45 | 0.01043 | 107.31 | 510.73 | 626.5
0.46 | 0.010742 | 108.37 | 515.11 | 633.9
0.47 | 0.011089 | 109.33 | 519.28 | 640.9
0.48 | 0.011488 | 110.5 | 523.37 | 647.5
0.49 | 0.011872 | 111.68 | 527.29 | 653.7
0.5 | 0.012257 | 112.84 | 531.08 | 659.7
0.51 | 0.012659 | 114.01 | 534.72 | 665.4
0.52 | 0.013155 | 115.17 | 538.23 | 671
0.53 | 0.013655 | 116.31 | 541.67 | 676.6
0.54 | 0.014141 | 117.53 | 545.07 | 681.2
0.55 | 0.014636 | 118.68 | 548.23 | 685.9
0.56 | 0.015196 | 119.86 | 551.39 | 690.4
0.57 | 0.015759 | 121.06 | 554.41 | 694.6
0.58 | 0.01634 | 122.38 | 557.44 | 698.4
0.59 | 0.016915 | 123.52 | 560.29 | 702
0.6 | 0.017585 | 124.9 | 562.98 | 705.6
0.61 | 0.018243 | 125.93 | 565.65 | 708.9
0.62 | 0.018946 | 127.29 | 568.29 | 711.6
0.63 | 0.019623 | 128.5 | 570.7 | 714.4
0.64 | 0.020359 | 129.79 | 572.8 | 716.8
0.65 | 0.021071 | 131.16 | 575.2 | 719.3
0.66 | 0.021865 | 132.28 | 577.6 | 721.4
0.67 | 0.022611 | 133.72 | 579.8 | 723.3
0.68 | 0.023361 | 135 | 581.8 | 725.3
0.69 | 0.024239 | 136.26 | 583.8 | 726.7
0.7 | 0.025044 | 137.45 | 585.6 | 728.3
0.71 | 0.025995 | 138.72 | 587.8 | 729.2
0.72 | 0.026821 | 140.11 | 589.4 | 730.7
0.73 | 0.027704 | 141.34 | 591 | 731.9
0.74 | 0.028601 | 142.7 | 592.6 | 732.9
0.75 | 0.029575 | 143.78 | 594.2 | 733.9
0.76 | 0.030581 | 145.18 | 595.6 | 734.9
0.77 | 0.0315 | 146.55 | 597.2 | 735.4
0.78 | 0.032605 | 147.86 | 598.3 | 736.1
0.79 | 0.033571 | 149.23 | 600 | 736.9
0.8 | 0.034739 | 150.42 | 601.4 | 737.3
0.81 | 0.035767 | 151.79 | 602.6 | 737.9
0.82 | 0.036953 | 153.2 | 603.9 | 738.3
0.83 | 0.037923 | 154.5 | 605.1 | 738.7
0.84 | 0.03916 | 155.94 | 606.4 | 739.5
0.85 | 0.040293 | 157.21 | 607.4 | 739.7
0.86 | 0.041464 | 158.69 | 608.4 | 740
0.87 | 0.042623 | 160 | 609.9 | 740.3
0.88 | 0.043835 | 161.46 | 610.8 | 740.7
0.89 | 0.045186 | 162.69 | 611.9 | 741.1
0.9 | 0.046371 | 164.23 | 612.8 | 741.3
0.91 | 0.047864 | 165.58 | 614.1 | 741.5
0.92 | 0.049096 | 167.09 | 615 | 741.8
0.93 | 0.050542 | 168.62 | 616.3 | 742.1
0.94 | 0.051794 | 169.82 | 617 | 742.5
0.95 | 0.053087 | 171.3 | 618.2 | 742.5
0.96 | 0.054567 | 172.77 | 619.5 | 742.6
0.97 | 0.056051 | 174.11 | 619.9 | 743.1
0.98 | 0.05764 | 175.74 | 621.1 | 743.1
0.99 | 0.05888 | 177 | 622 | 743.2
1 | 0.06057 | 178.56 | 623.1 | 743.5