## I-V Characteristic (mA-mm)
VDS (V) | VGS = -0.300 V | VGS = 0.100 V | VGS = 0.500 V | VGS = 0.900 V
0 | 4.088e-05 | -0.48325 | -0.8998 | -5.467
0.01 | 0.0008847 | 8.048 | 16.21 | 12.967
0.02 | 0.001489 | 15.832 | 33.153 | 31.318
0.03 | 0.0019502 | 23.135 | 50.317 | 50.001
0.04 | 0.002307 | 29.959 | 66.94 | 68.21
0.05 | 0.0025804 | 36.08 | 83.59 | 86.58
0.06 | 0.0028024 | 41.553 | 100.46 | 104.15
0.07 | 0.0029912 | 46.567 | 116.92 | 122.39
0.08 | 0.0031498 | 51.018 | 132.76 | 140.28
0.09 | 0.0033057 | 54.895 | 148.93 | 157.49
0.1 | 0.0034382 | 58.18 | 165.07 | 175.21
0.11 | 0.0035725 | 61.41 | 180.33 | 192.8
0.12 | 0.0037086 | 63.99 | 195.66 | 209.74
0.13 | 0.0038379 | 66.42 | 210.89 | 226.47
0.14 | 0.0039709 | 68.5 | 225.3 | 243.3
0.15 | 0.0040895 | 70.41 | 239.97 | 260.22
0.16 | 0.0042274 | 71.97 | 254.22 | 276.07
0.17 | 0.004363 | 73.57 | 268.04 | 292.25
0.18 | 0.004488 | 74.92 | 281.3 | 308.21
0.19 | 0.0046369 | 76.16 | 294.52 | 323.96
0.2 | 0.0047787 | 77.45 | 307.63 | 339.05
0.21 | 0.0049307 | 78.52 | 319.9 | 354.5
0.22 | 0.0050763 | 79.56 | 331.74 | 369.3
0.23 | 0.005227 | 80.71 | 343.7 | 383.61
0.24 | 0.0053863 | 81.84 | 355.12 | 398.31
0.25 | 0.0055389 | 83.06 | 365.65 | 412.28
0.26 | 0.005661 | 84.2 | 376.2 | 425.78
0.27 | 0.005848 | 85.52 | 386.55 | 439.2
0.28 | 0.006029 | 86.87 | 396.14 | 452.5
0.29 | 0.006212 | 88.17 | 405.44 | 465.44
0.3 | 0.006401 | 89.31 | 414.53 | 477.61
0.31 | 0.00661 | 90.61 | 423.19 | 490.14
0.32 | 0.006797 | 91.82 | 431.22 | 502.1
0.33 | 0.006989 | 92.96 | 439.15 | 513.62
0.34 | 0.007218 | 94.16 | 446.89 | 524.77
0.35 | 0.00744 | 95.13 | 454.07 | 535.79
0.36 | 0.007681 | 96.43 | 460.83 | 546.54
0.37 | 0.007875 | 97.53 | 467.39 | 556.8
0.38 | 0.008119 | 98.63 | 473.73 | 566.62
0.39 | 0.008357 | 99.76 | 479.72 | 575.6
0.4 | 0.00859 | 100.78 | 485.33 | 585
0.41 | 0.008846 | 101.94 | 490.69 | 594.2
0.42 | 0.009131 | 102.97 | 495.96 | 602.8
0.43 | 0.009412 | 104.1 | 500.92 | 611
0.44 | 0.009657 | 105.17 | 505.58 | 619.1
0.45 | 0.009968 | 106.28 | 510.09 | 626.5
0.46 | 0.010286 | 107.4 | 514.52 | 633.9
0.47 | 0.010644 | 108.43 | 518.74 | 640.5
0.48 | 0.010955 | 109.61 | 522.63 | 647.3
0.49 | 0.011325 | 110.66 | 526.51 | 653.3
0.5 | 0.011763 | 111.76 | 530.36 | 659.7
0.51 | 0.012129 | 113.03 | 534 | 665.3
0.52 | 0.012598 | 114.11 | 537.49 | 670.9
0.53 | 0.013037 | 115.47 | 540.83 | 676
0.54 | 0.013505 | 116.43 | 544.24 | 681
0.55 | 0.01399 | 117.71 | 547.42 | 685.6
0.56 | 0.014533 | 118.91 | 550.57 | 690.2
0.57 | 0.015066 | 120.08 | 553.43 | 694.2
0.58 | 0.015622 | 121.29 | 556.42 | 698
0.59 | 0.01623 | 122.48 | 559.26 | 701.6
0.6 | 0.016845 | 123.75 | 562.05 | 705.3
0.61 | 0.017462 | 124.95 | 564.69 | 708.2
0.62 | 0.017992 | 126.24 | 567.13 | 711.2
0.63 | 0.018772 | 127.31 | 569.7 | 714
0.64 | 0.019494 | 128.72 | 572 | 716.7
0.65 | 0.020222 | 129.98 | 574.2 | 718.8
0.66 | 0.020888 | 131.24 | 576.2 | 720.8
0.67 | 0.021564 | 132.6 | 578.6 | 722.8
0.68 | 0.022355 | 133.62 | 580.6 | 724.5
0.69 | 0.023151 | 135.04 | 582.6 | 726.1
0.7 | 0.023928 | 136.27 | 584.6 | 727.7
0.71 | 0.024764 | 137.61 | 586.2 | 728.7
0.72 | 0.025589 | 138.89 | 588 | 729.9
0.73 | 0.026387 | 140.04 | 589.8 | 731.3
0.74 | 0.027331 | 141.32 | 591.4 | 732
0.75 | 0.028296 | 142.68 | 593 | 733.1
0.76 | 0.029231 | 143.95 | 594.3 | 733.9
0.77 | 0.030094 | 145.2 | 595.8 | 734.7
0.78 | 0.031038 | 146.53 | 597.2 | 735.1
0.79 | 0.032076 | 147.89 | 598.8 | 736.1
0.8 | 0.032982 | 149.1 | 600.2 | 736.5
0.81 | 0.034042 | 150.54 | 601.4 | 737.1
0.82 | 0.035084 | 151.68 | 602.6 | 737.7
0.83 | 0.036296 | 153.2 | 603.8 | 738.1
0.84 | 0.037224 | 154.51 | 605.1 | 738.5
0.85 | 0.038343 | 155.86 | 606.3 | 738.7
0.86 | 0.039468 | 157.3 | 607.4 | 739.1
0.87 | 0.04088 | 158.63 | 608.5 | 739.5
0.88 | 0.041806 | 160.07 | 609.5 | 739.9
0.89 | 0.043143 | 161.46 | 610.6 | 739.9
0.9 | 0.044328 | 162.85 | 611.8 | 740.5
0.91 | 0.045426 | 164.21 | 612.8 | 740.7
0.92 | 0.046871 | 165.59 | 613.7 | 741.1
0.93 | 0.048102 | 167.16 | 614.7 | 741.3
0.94 | 0.04949 | 168.48 | 615.6 | 741.1
0.95 | 0.050682 | 169.92 | 616.6 | 741.5
0.96 | 0.052236 | 171.23 | 617.9 | 741.8
0.97 | 0.053573 | 172.8 | 618.8 | 742.1
0.98 | 0.054975 | 174.23 | 619.8 | 742
0.99 | 0.056426 | 175.64 | 620.7 | 742.3
1 | 0.05778 | 177.21 | 621.8 | 742.7