## I-V Characteristic (mA-mm)
VDS (V) | VGS = -0.300 V | VGS = 0.100 V | VGS = 0.500 V | VGS = 0.900 V
0 | 3.2268e-05 | -0.44693 | -0.8488 | -5.184
0.01 | 0.0009783 | 8.128 | 16.334 | 13.218
0.02 | 0.0016732 | 15.945 | 33.244 | 31.511
0.03 | 0.0021968 | 23.222 | 50.044 | 49.788
0.04 | 0.0026033 | 30.098 | 66.93 | 68.08
0.05 | 0.0029213 | 36.278 | 83.64 | 86.29
0.06 | 0.0031783 | 41.777 | 100.7 | 104.54
0.07 | 0.0033873 | 46.851 | 116.93 | 122.52
0.08 | 0.0035955 | 51.313 | 132.86 | 139.96
0.09 | 0.0037602 | 55.257 | 149.13 | 157.79
0.1 | 0.0039268 | 58.49 | 164.79 | 175.31
0.11 | 0.0040805 | 61.73 | 180.48 | 192.62
0.12 | 0.0042358 | 64.38 | 195.77 | 209.82
0.13 | 0.0043954 | 66.84 | 210.97 | 226.87
0.14 | 0.0045374 | 69.02 | 225.47 | 243.18
0.15 | 0.0046987 | 70.92 | 239.98 | 259.67
0.16 | 0.004845 | 72.65 | 254.5 | 276.56
0.17 | 0.0049924 | 74.14 | 268.08 | 292.2
0.18 | 0.0051573 | 75.64 | 281.34 | 307.7
0.19 | 0.0053269 | 76.92 | 294.88 | 323.8
0.2 | 0.0055053 | 78.11 | 307.87 | 338.98
0.21 | 0.0056644 | 79.32 | 319.93 | 353.88
0.22 | 0.005753 | 80.39 | 332 | 368.7
0.23 | 0.005953 | 81.6 | 344.03 | 383.47
0.24 | 0.006153 | 82.78 | 355.09 | 397.37
0.25 | 0.006348 | 84.03 | 365.92 | 411.38
0.26 | 0.006548 | 85.27 | 376.53 | 425.3
0.27 | 0.006751 | 86.61 | 386.73 | 438.69
0.28 | 0.006967 | 88 | 396.17 | 451.42
0.29 | 0.007191 | 89.27 | 405.46 | 464.46
0.3 | 0.00741 | 90.56 | 414.66 | 477.11
0.31 | 0.007652 | 91.76 | 423.21 | 488.94
0.32 | 0.007843 | 93.05 | 431.24 | 500.7
0.33 | 0.008097 | 94.28 | 439.28 | 512.59
0.34 | 0.008338 | 95.51 | 446.95 | 523.57
0.35 | 0.008604 | 96.68 | 454.03 | 534.37
0.36 | 0.008824 | 97.76 | 460.82 | 544.91
0.37 | 0.009086 | 99.02 | 467.39 | 555.19
0.38 | 0.009352 | 100.03 | 473.74 | 565.18
0.39 | 0.009606 | 101.26 | 479.66 | 574.4
0.4 | 0.009923 | 102.36 | 485.23 | 583.7
0.41 | 0.010226 | 103.39 | 490.61 | 592.6
0.42 | 0.010519 | 104.58 | 495.93 | 601.2
0.43 | 0.010814 | 105.69 | 500.87 | 609.2
0.44 | 0.011184 | 106.9 | 505.5 | 617
0.45 | 0.011536 | 107.81 | 510.06 | 624.5
0.46 | 0.011931 | 109.03 | 514.53 | 632.1
0.47 | 0.012249 | 110.22 | 518.71 | 638.9
0.48 | 0.012646 | 111.32 | 522.71 | 645.3
0.49 | 0.013089 | 112.58 | 526.61 | 651.5
0.5 | 0.013511 | 113.52 | 530.45 | 657.4
0.51 | 0.01402 | 114.76 | 534.17 | 663.5
0.52 | 0.014531 | 116.07 | 537.65 | 668.6
0.53 | 0.015068 | 117.15 | 540.99 | 673.9
0.54 | 0.015604 | 118.4 | 544.5 | 678.8
0.55 | 0.01618 | 119.51 | 547.72 | 683.8
0.56 | 0.016861 | 120.82 | 550.86 | 687.7
0.57 | 0.017432 | 122.1 | 553.89 | 691.8
0.58 | 0.018055 | 123.27 | 556.88 | 695.8
0.59 | 0.018721 | 124.42 | 559.8 | 699.6
0.6 | 0.019451 | 125.79 | 562.57 | 702.9
0.61 | 0.020127 | 127.07 | 565.23 | 706
0.62 | 0.020915 | 128.25 | 567.9 | 709.3
0.63 | 0.021678 | 129.65 | 570.1 | 711.8
0.64 | 0.022531 | 130.84 | 572.7 | 714.4
0.65 | 0.023303 | 132.22 | 574.6 | 716.5
0.66 | 0.024093 | 133.49 | 577 | 718.6
0.67 | 0.024985 | 134.77 | 579.1 | 720.6
0.68 | 0.025818 | 136.11 | 581.4 | 722.6
0.69 | 0.026758 | 137.35 | 583.4 | 724.1
0.7 | 0.027609 | 138.71 | 585.2 | 725.5
0.71 | 0.02869 | 139.99 | 587.2 | 727
0.72 | 0.029564 | 141.34 | 589.2 | 728.2
0.73 | 0.030658 | 142.56 | 591 | 729.3
0.74 | 0.031624 | 143.94 | 592.6 | 730.5
0.75 | 0.032768 | 145.26 | 593.8 | 731.3
0.76 | 0.033646 | 146.65 | 595.6 | 732.3
0.77 | 0.034771 | 147.97 | 597.2 | 732.9
0.78 | 0.035921 | 149.15 | 598.3 | 734.1
0.79 | 0.036984 | 150.6 | 599.8 | 734.7
0.8 | 0.038299 | 152.02 | 601.2 | 735.1
0.81 | 0.03935 | 153.34 | 602.6 | 735.7
0.82 | 0.040624 | 154.76 | 603.8 | 736.3
0.83 | 0.041737 | 156.01 | 605.1 | 736.7
0.84 | 0.04304 | 157.47 | 606.3 | 737.3
0.85 | 0.04432 | 158.9 | 607.4 | 737.7
0.86 | 0.04576 | 160.32 | 608.6 | 738.1
0.87 | 0.046876 | 161.71 | 609.9 | 738.6
0.88 | 0.048321 | 163.05 | 610.6 | 738.7
0.89 | 0.049652 | 164.53 | 611.9 | 739.3
0.9 | 0.050916 | 165.97 | 613 | 739.5
0.91 | 0.052549 | 167.47 | 614 | 739.9
0.92 | 0.053942 | 168.78 | 615.2 | 739.8
0.93 | 0.055564 | 170.36 | 616.2 | 740.3
0.94 | 0.056646 | 171.78 | 617 | 740.9
0.95 | 0.05828 | 173.27 | 618.2 | 741.1
0.96 | 0.05993 | 174.85 | 619.3 | 741.1
0.97 | 0.06122 | 176.12 | 620.2 | 741.2
0.98 | 0.06294 | 177.72 | 621.3 | 741.7
0.99 | 0.0647 | 179.18 | 622.3 | 741.9
1 | 0.06625 | 180.65 | 623.4 | 742.1