## I-V Characteristic (mA-mm)
VDS (V) | VGS = -0.300 V | VGS = 0.100 V | VGS = 0.500 V | VGS = 0.900 V
0 | 4.1178e-05 | -0.40375 | -0.8774 | -5.39
0.01 | 0.000946 | 7.972 | 16.113 | 13.36
0.02 | 0.0016108 | 15.891 | 33.294 | 31.497
0.03 | 0.0021201 | 23.253 | 50.071 | 49.795
0.04 | 0.0025113 | 29.934 | 67.24 | 68.15
0.05 | 0.002818 | 36.079 | 83.55 | 86.11
0.06 | 0.0030667 | 41.638 | 100.01 | 104.24
0.07 | 0.0032757 | 46.602 | 116.77 | 122.18
0.08 | 0.003472 | 51.067 | 132.71 | 139.92
0.09 | 0.0036284 | 55.029 | 148.67 | 157.49
0.1 | 0.0037975 | 58.2 | 164.49 | 174.95
0.11 | 0.003944 | 61.38 | 180.14 | 192.16
0.12 | 0.0040851 | 64.08 | 195.27 | 209.1
0.13 | 0.0042339 | 66.52 | 210.46 | 226.5
0.14 | 0.0043662 | 68.68 | 225.23 | 242.88
0.15 | 0.0045179 | 70.57 | 239.59 | 259.35
0.16 | 0.0046647 | 72.29 | 253.68 | 275.64
0.17 | 0.0048177 | 73.85 | 267.54 | 291.64
0.18 | 0.0049871 | 75.2 | 281.22 | 307.38
0.19 | 0.0051396 | 76.52 | 294.23 | 322.98
0.2 | 0.0053079 | 77.72 | 306.99 | 338.41
0.21 | 0.0054763 | 79 | 319.6 | 353.32
0.22 | 0.005644 | 80.11 | 331.42 | 368.18
0.23 | 0.005712 | 81.29 | 343.22 | 382.8
0.24 | 0.005935 | 82.36 | 354.55 | 397.05
0.25 | 0.006124 | 83.67 | 365.36 | 410.78
0.26 | 0.006318 | 84.94 | 375.72 | 424.37
0.27 | 0.006526 | 86.19 | 385.91 | 438.2
0.28 | 0.006698 | 87.62 | 395.72 | 451.02
0.29 | 0.006929 | 88.89 | 404.91 | 463.66
0.3 | 0.007142 | 90.12 | 413.8 | 476.29
0.31 | 0.007372 | 91.44 | 422.59 | 488.37
0.32 | 0.007583 | 92.68 | 430.8 | 500.24
0.33 | 0.007811 | 93.88 | 438.59 | 511.71
0.34 | 0.008033 | 95.02 | 446.1 | 523.09
0.35 | 0.00829 | 96.23 | 453.29 | 533.89
0.36 | 0.008521 | 97.33 | 460.24 | 544.47
0.37 | 0.008786 | 98.53 | 466.69 | 554.67
0.38 | 0.009034 | 99.55 | 472.89 | 564.66
0.39 | 0.009275 | 100.72 | 478.86 | 574.1
0.4 | 0.009585 | 101.84 | 484.63 | 583
0.41 | 0.009885 | 102.94 | 489.97 | 592
0.42 | 0.010205 | 104.13 | 495.12 | 600.7
0.43 | 0.010482 | 105.04 | 500.12 | 609.2
0.44 | 0.010813 | 106.25 | 504.9 | 617
0.45 | 0.011153 | 107.47 | 509.31 | 624.5
0.46 | 0.011493 | 108.46 | 513.67 | 631.6
0.47 | 0.011867 | 109.67 | 517.9 | 638.5
0.48 | 0.012266 | 110.64 | 522.03 | 645.2
0.49 | 0.012686 | 111.96 | 525.9 | 651.4
0.5 | 0.013069 | 113.07 | 529.69 | 657.8
0.51 | 0.01352 | 114.24 | 533.28 | 663.3
0.52 | 0.014007 | 115.34 | 536.93 | 668.7
0.53 | 0.014559 | 116.61 | 540.41 | 673.9
0.54 | 0.015083 | 117.69 | 543.63 | 678.8
0.55 | 0.015595 | 118.99 | 546.93 | 683.6
0.56 | 0.016229 | 120.11 | 550.13 | 688.2
0.57 | 0.016763 | 121.26 | 553.19 | 692
0.58 | 0.017446 | 122.52 | 556.1 | 696.2
0.59 | 0.018093 | 123.76 | 559 | 699.7
0.6 | 0.018786 | 125.06 | 561.75 | 703.2
0.61 | 0.019418 | 126.43 | 564.51 | 706.4
0.62 | 0.020123 | 127.45 | 567.03 | 709.3
0.63 | 0.020846 | 128.86 | 569.55 | 712.1
0.64 | 0.021691 | 130.09 | 571.9 | 714.6
0.65 | 0.022446 | 131.36 | 574.1 | 717
0.66 | 0.023227 | 132.68 | 576.6 | 719.2
0.67 | 0.024054 | 133.97 | 578.2 | 721.1
0.68 | 0.024851 | 135.27 | 580.5 | 722.8
0.69 | 0.025756 | 136.47 | 582.3 | 724.7
0.7 | 0.026661 | 137.87 | 584.8 | 725.9
0.71 | 0.02758 | 138.94 | 586.5 | 727.7
0.72 | 0.028452 | 140.4 | 588.2 | 728.7
0.73 | 0.029452 | 141.7 | 589.8 | 729.9
0.74 | 0.030379 | 142.96 | 591.6 | 730.9
0.75 | 0.031396 | 144.28 | 593 | 731.9
0.76 | 0.032403 | 145.46 | 594.8 | 732.7
0.77 | 0.03353 | 146.91 | 596.2 | 733.5
0.78 | 0.034568 | 148.25 | 597.6 | 734.3
0.79 | 0.035345 | 149.56 | 599.2 | 735
0.8 | 0.036689 | 151 | 600.4 | 735.5
0.81 | 0.037862 | 152.18 | 601.5 | 736.3
0.82 | 0.039066 | 153.63 | 602.8 | 736.7
0.83 | 0.04001 | 154.96 | 604.2 | 737.3
0.84 | 0.041279 | 156.39 | 605.4 | 737.5
0.85 | 0.042488 | 157.65 | 606.7 | 738.1
0.86 | 0.043738 | 159.06 | 607.5 | 738.3
0.87 | 0.045091 | 160.45 | 608.9 | 738.7
0.88 | 0.046367 | 161.94 | 609.8 | 739.3
0.89 | 0.047653 | 163.38 | 611 | 739.5
0.9 | 0.048836 | 164.57 | 612.2 | 739.9
0.91 | 0.050388 | 166.21 | 613.5 | 740.2
0.92 | 0.051757 | 167.63 | 614.2 | 740.5
0.93 | 0.05323 | 169.01 | 615.4 | 740.9
0.94 | 0.054603 | 170.6 | 616.4 | 741.1
0.95 | 0.055956 | 171.88 | 617.2 | 741.1
0.96 | 0.05754 | 173.51 | 618.4 | 741.5
0.97 | 0.05904 | 174.87 | 619.4 | 741.8
0.98 | 0.06045 | 176.42 | 620.4 | 741.9
0.99 | 0.06217 | 177.86 | 621.4 | 742
1 | 0.06333 | 179.28 | 622.3 | 742.3