## I-V Characteristic (mA-mm)
VDS (V) | VGS = -0.300 V | VGS = 0.100 V | VGS = 0.500 V | VGS = 0.900 V
0 | 3.9782e-05 | -0.47491 | -0.9139 | -5.586
0.01 | 0.0009383 | 8.012 | 16.242 | 12.959
0.02 | 0.001599 | 15.877 | 33.121 | 31.32
0.03 | 0.0021005 | 23.255 | 50.296 | 49.812
0.04 | 0.002482 | 29.947 | 67.06 | 67.96
0.05 | 0.0027828 | 36.125 | 83.75 | 86.07
0.06 | 0.0030316 | 41.66 | 100.16 | 104.5
0.07 | 0.0032339 | 46.675 | 116.89 | 122.11
0.08 | 0.0034253 | 51.051 | 132.74 | 139.67
0.09 | 0.0035816 | 54.999 | 148.5 | 157.57
0.1 | 0.0037318 | 58.25 | 164.81 | 175.27
0.11 | 0.0038823 | 61.43 | 180.14 | 192.24
0.12 | 0.0040327 | 64.16 | 195.2 | 209.41
0.13 | 0.0041822 | 66.52 | 210.53 | 226.5
0.14 | 0.0043073 | 68.62 | 225.19 | 242.81
0.15 | 0.0044549 | 70.57 | 239.59 | 259.67
0.16 | 0.0045947 | 72.25 | 253.71 | 275.95
0.17 | 0.0047327 | 73.77 | 267.68 | 291.97
0.18 | 0.004901 | 75.22 | 280.93 | 307.43
0.19 | 0.0050527 | 76.54 | 294.15 | 323.01
0.2 | 0.0052185 | 77.69 | 307.01 | 338.88
0.21 | 0.0053658 | 78.72 | 319.5 | 353.36
0.22 | 0.0055401 | 79.91 | 331.19 | 368.11
0.23 | 0.005666 | 81.05 | 342.87 | 382.96
0.24 | 0.005856 | 82.18 | 354.52 | 397.17
0.25 | 0.006028 | 83.52 | 365.13 | 410.86
0.26 | 0.006243 | 84.58 | 375.34 | 424.66
0.27 | 0.006429 | 85.96 | 385.67 | 438.21
0.28 | 0.006639 | 87.29 | 395.37 | 450.98
0.29 | 0.006821 | 88.54 | 404.47 | 463.95
0.3 | 0.007035 | 89.91 | 413.28 | 476.45
0.31 | 0.007264 | 91 | 422.08 | 488.42
0.32 | 0.007424 | 92.26 | 430.23 | 500.09
0.33 | 0.007666 | 93.53 | 437.95 | 511.71
0.34 | 0.007894 | 94.64 | 445.44 | 523.25
0.35 | 0.008137 | 95.61 | 452.72 | 533.68
0.36 | 0.008356 | 96.87 | 459.53 | 544.17
0.37 | 0.008621 | 98.05 | 465.95 | 554.49
0.38 | 0.00885 | 99.17 | 472.1 | 564.44
0.39 | 0.009108 | 100.34 | 478.05 | 573.6
0.4 | 0.00939 | 101.3 | 483.83 | 582.6
0.41 | 0.009681 | 102.42 | 489.13 | 591.5
0.42 | 0.009997 | 103.58 | 494.21 | 600.3
0.43 | 0.010237 | 104.7 | 499.19 | 608.3
0.44 | 0.010595 | 105.81 | 504.01 | 616.3
0.45 | 0.010929 | 106.89 | 508.42 | 623.8
0.46 | 0.011282 | 107.94 | 512.73 | 631.1
0.47 | 0.011632 | 109.09 | 516.96 | 637.7
0.48 | 0.012006 | 110.24 | 521.04 | 644.3
0.49 | 0.012423 | 111.23 | 524.87 | 650.4
0.5 | 0.012851 | 112.52 | 528.57 | 656.7
0.51 | 0.01327 | 113.56 | 532.32 | 662.4
0.52 | 0.01377 | 114.77 | 535.87 | 667.5
0.53 | 0.014247 | 115.95 | 539.22 | 672.9
0.54 | 0.01472 | 116.99 | 542.54 | 677.6
0.55 | 0.015328 | 118.32 | 545.78 | 682.4
0.56 | 0.015883 | 119.52 | 549.05 | 686.8
0.57 | 0.016488 | 120.7 | 551.96 | 690.8
0.58 | 0.017028 | 122.06 | 554.9 | 694.6
0.59 | 0.017665 | 123.07 | 557.75 | 698.4
0.6 | 0.018343 | 124.38 | 560.59 | 701.6
0.61 | 0.018963 | 125.63 | 563.28 | 704.8
0.62 | 0.019749 | 126.95 | 565.76 | 707.7
0.63 | 0.020487 | 128.11 | 568.3 | 710.5
0.64 | 0.021226 | 129.39 | 570.7 | 713
0.65 | 0.02191 | 130.68 | 572.8 | 715.2
0.66 | 0.022835 | 131.92 | 574.8 | 717.3
0.67 | 0.023589 | 133.29 | 577 | 719.2
0.68 | 0.024463 | 134.43 | 579.1 | 721
0.69 | 0.025288 | 135.77 | 581.2 | 722.6
0.7 | 0.026184 | 137.09 | 583.2 | 724.3
0.71 | 0.027044 | 138.3 | 585 | 725.5
0.72 | 0.027883 | 139.73 | 586.9 | 726.9
0.73 | 0.028871 | 140.88 | 588.5 | 728.1
0.74 | 0.029836 | 142.19 | 590.1 | 728.9
0.75 | 0.030918 | 143.5 | 591.6 | 729.9
0.76 | 0.031811 | 144.83 | 593.6 | 730.6
0.77 | 0.03283 | 146.09 | 594.7 | 731.5
0.78 | 0.033801 | 147.41 | 596.2 | 732.2
0.79 | 0.03489 | 148.74 | 597.7 | 732.9
0.8 | 0.03607 | 150.06 | 598.9 | 733.5
0.81 | 0.037214 | 151.38 | 600.3 | 733.9
0.82 | 0.038304 | 152.6 | 601.4 | 734.5
0.83 | 0.039234 | 154.1 | 602.6 | 734.9
0.84 | 0.040695 | 155.46 | 603.8 | 735.4
0.85 | 0.041784 | 156.79 | 605.1 | 735.6
0.86 | 0.043146 | 158.23 | 606.2 | 736.2
0.87 | 0.044311 | 159.43 | 607.4 | 736.7
0.88 | 0.045587 | 160.95 | 608.3 | 737
0.89 | 0.046738 | 162.4 | 609.5 | 737.5
0.9 | 0.047961 | 163.72 | 610.6 | 737.5
0.91 | 0.049539 | 165.29 | 611.8 | 738.1
0.92 | 0.050828 | 166.57 | 612.7 | 738.1
0.93 | 0.052175 | 168.04 | 613.8 | 738.3
0.94 | 0.053454 | 169.52 | 614.7 | 738.6
0.95 | 0.055149 | 170.97 | 615.6 | 738.9
0.96 | 0.056539 | 172.33 | 616.6 | 739.3
0.97 | 0.0579 | 173.79 | 617.5 | 739.3
0.98 | 0.05956 | 175.25 | 618.7 | 739.7
0.99 | 0.06093 | 176.61 | 619.8 | 739.9
1 | 0.06278 | 178.08 | 620.6 | 740.2