## I-V Characteristic (mA-mm)
VDS (V) | VGS = -0.300 V | VGS = 0.100 V | VGS = 0.500 V | VGS = 0.900 V
0 | 4.0022e-05 | -0.5106 | -0.8126 | -5.346
0.01 | 0.0008904 | 8.016 | 16.216 | 12.978
0.02 | 0.0015093 | 15.804 | 33.214 | 31.502
0.03 | 0.0019692 | 22.971 | 50.041 | 49.626
0.04 | 0.0023375 | 29.708 | 67.12 | 68.14
0.05 | 0.0026148 | 35.905 | 83.47 | 86.15
0.06 | 0.0028411 | 41.344 | 100.26 | 104.32
0.07 | 0.0030355 | 46.262 | 116.77 | 122.02
0.08 | 0.0031939 | 50.667 | 132.76 | 140.04
0.09 | 0.0033519 | 54.603 | 148.54 | 157.67
0.1 | 0.0034939 | 57.72 | 164.43 | 174.71
0.11 | 0.0036349 | 60.87 | 180.43 | 192.38
0.12 | 0.0037598 | 63.6 | 195.19 | 209.67
0.13 | 0.0039025 | 65.94 | 210.25 | 226.19
0.14 | 0.0040335 | 68.02 | 225.22 | 242.83
0.15 | 0.0041639 | 69.93 | 239.51 | 259.94
0.16 | 0.0043071 | 71.65 | 253.59 | 275.85
0.17 | 0.0044283 | 73.02 | 267.52 | 291.69
0.18 | 0.004568 | 74.45 | 280.95 | 307.68
0.19 | 0.0047237 | 75.82 | 293.91 | 323.33
0.2 | 0.0048759 | 76.92 | 306.88 | 338.71
0.21 | 0.0050451 | 78.01 | 319.38 | 353.53
0.22 | 0.00518 | 79.16 | 331.26 | 368.54
0.23 | 0.00534 | 80.29 | 342.78 | 383.1
0.24 | 0.005506 | 81.39 | 354.22 | 396.97
0.25 | 0.0056615 | 82.55 | 365.23 | 411.36
0.26 | 0.005728 | 83.78 | 375.33 | 425
0.27 | 0.005929 | 85.17 | 385.42 | 438.13
0.28 | 0.006123 | 86.45 | 395.31 | 451.18
0.29 | 0.006315 | 87.69 | 404.44 | 464.39
0.3 | 0.006533 | 88.97 | 413.29 | 476.68
0.31 | 0.00674 | 90.09 | 422.03 | 488.71
0.32 | 0.006956 | 91.4 | 430.22 | 500.67
0.33 | 0.007139 | 92.6 | 438 | 512.38
0.34 | 0.007375 | 93.76 | 445.39 | 523.55
0.35 | 0.007584 | 94.93 | 452.61 | 534.18
0.36 | 0.007825 | 96 | 459.6 | 544.86
0.37 | 0.008057 | 97.16 | 465.99 | 555.2
0.38 | 0.008318 | 98.27 | 472.15 | 564.97
0.39 | 0.008544 | 99.32 | 478.1 | 574.3
0.4 | 0.008801 | 100.42 | 483.84 | 583.4
0.41 | 0.009078 | 101.52 | 489.11 | 592.6
0.42 | 0.009361 | 102.66 | 494.22 | 601
0.43 | 0.009657 | 103.71 | 499.25 | 609.1
0.44 | 0.009924 | 104.86 | 503.96 | 617
0.45 | 0.010247 | 105.85 | 508.54 | 624.5
0.46 | 0.010586 | 106.99 | 512.68 | 632.1
0.47 | 0.010937 | 108.11 | 516.9 | 638.7
0.48 | 0.011282 | 109.27 | 521.03 | 645.3
0.49 | 0.011655 | 110.54 | 524.95 | 651.6
0.5 | 0.012097 | 111.4 | 528.55 | 657.8
0.51 | 0.012464 | 112.64 | 532.2 | 663.3
0.52 | 0.012973 | 113.8 | 535.89 | 668.5
0.53 | 0.013377 | 114.98 | 539.22 | 674.1
0.54 | 0.013902 | 116.19 | 542.53 | 678.6
0.55 | 0.014383 | 117.25 | 545.71 | 683.8
0.56 | 0.014942 | 118.55 | 548.89 | 687.8
0.57 | 0.015449 | 119.71 | 552.03 | 691.6
0.58 | 0.016038 | 120.97 | 554.76 | 696.2
0.59 | 0.016628 | 122.1 | 557.65 | 699.6
0.6 | 0.017205 | 123.38 | 560.47 | 702.9
0.61 | 0.017931 | 124.62 | 563.16 | 706
0.62 | 0.01848 | 125.85 | 565.74 | 709.1
0.63 | 0.019203 | 127.18 | 568.11 | 711.7
0.64 | 0.019922 | 128.29 | 570.3 | 714.2
0.65 | 0.020644 | 129.62 | 572.7 | 716.4
0.66 | 0.021339 | 130.96 | 575 | 718.6
0.67 | 0.022158 | 132.2 | 577 | 720.5
0.68 | 0.022985 | 133.53 | 579 | 722.1
0.69 | 0.023618 | 134.68 | 581 | 724
0.7 | 0.024517 | 135.99 | 583 | 725.3
0.71 | 0.025265 | 137.33 | 584.8 | 726.6
0.72 | 0.026238 | 138.67 | 586.6 | 728.1
0.73 | 0.02704 | 139.83 | 588.2 | 728.8
0.74 | 0.028006 | 141.14 | 589.8 | 730.1
0.75 | 0.028896 | 142.37 | 591.7 | 730.9
0.76 | 0.029776 | 143.68 | 593 | 731.9
0.77 | 0.030732 | 145.1 | 594.3 | 732.6
0.78 | 0.031734 | 146.21 | 596.2 | 733.5
0.79 | 0.032701 | 147.57 | 597.2 | 734.1
0.8 | 0.033709 | 148.94 | 598.8 | 734.9
0.81 | 0.034981 | 150.26 | 599.8 | 735.1
0.82 | 0.035926 | 151.7 | 601.2 | 735.7
0.83 | 0.037045 | 152.92 | 602.6 | 736.1
0.84 | 0.038126 | 154.41 | 603.8 | 736.7
0.85 | 0.039375 | 155.73 | 604.6 | 737
0.86 | 0.040575 | 157.13 | 606.1 | 737.4
0.87 | 0.041702 | 158.47 | 607.1 | 737.9
0.88 | 0.042869 | 159.89 | 607.9 | 738.1
0.89 | 0.044052 | 161.26 | 609.5 | 738.5
0.9 | 0.045325 | 162.73 | 610.3 | 738.7
0.91 | 0.046433 | 164.17 | 611.5 | 738.9
0.92 | 0.047954 | 165.42 | 612.5 | 739.5
0.93 | 0.049191 | 166.96 | 613.5 | 739.5
0.94 | 0.050561 | 168.42 | 614.3 | 739.7
0.95 | 0.05174 | 169.8 | 615.4 | 739.9
0.96 | 0.053389 | 171.34 | 616.6 | 740.2
0.97 | 0.054738 | 172.66 | 617.6 | 740.5
0.98 | 0.055978 | 174.17 | 618.6 | 740.9
0.99 | 0.05744 | 175.64 | 619.5 | 740.9
1 | 0.0586 | 177.08 | 620.4 | 741.1