## I-V Characteristic (mA-mm)
VDS (V) | VGS = -0.300 V | VGS = 0.100 V | VGS = 0.500 V | VGS = 0.900 V
0 | 4.5403e-05 | -0.41378 | -0.9283 | -5.389
0.01 | 0.0008784 | 7.996 | 16.306 | 13.201
0.02 | 0.0014922 | 15.78 | 33.341 | 31.729
0.03 | 0.0019495 | 23.119 | 50.543 | 50.132
0.04 | 0.0023009 | 29.951 | 67.22 | 68.5
0.05 | 0.0025823 | 35.902 | 83.96 | 87.03
0.06 | 0.0028046 | 41.409 | 100.94 | 104.7
0.07 | 0.0029991 | 46.426 | 117.23 | 122.9
0.08 | 0.0031564 | 50.769 | 133.28 | 140.94
0.09 | 0.0033047 | 54.639 | 149.51 | 158.47
0.1 | 0.0034616 | 57.85 | 165.78 | 175.83
0.11 | 0.003596 | 60.93 | 181.06 | 193.6
0.12 | 0.0037248 | 63.68 | 196.39 | 210.82
0.13 | 0.0038581 | 66.04 | 211.78 | 227.53
0.14 | 0.0039879 | 68.06 | 226.11 | 244.63
0.15 | 0.0041305 | 70.03 | 240.87 | 261.45
0.16 | 0.0042529 | 71.65 | 255.1 | 277.37
0.17 | 0.0043977 | 73.2 | 268.9 | 293.43
0.18 | 0.0045337 | 74.53 | 282.2 | 309.36
0.19 | 0.0046729 | 75.84 | 295.59 | 325.47
0.2 | 0.0048266 | 76.92 | 308.66 | 340.42
0.21 | 0.0049817 | 78.08 | 320.86 | 355.61
0.22 | 0.0051378 | 79.21 | 332.74 | 370.74
0.23 | 0.0052829 | 80.29 | 344.75 | 385.08
0.24 | 0.005452 | 81.49 | 356.06 | 399.41
0.25 | 0.0056262 | 82.58 | 366.58 | 413.74
0.26 | 0.005682 | 83.92 | 377.18 | 427.18
0.27 | 0.005875 | 85.17 | 387.52 | 440.56
0.28 | 0.006087 | 86.43 | 396.86 | 454.08
0.29 | 0.006277 | 87.83 | 406.27 | 466.87
0.3 | 0.006446 | 88.87 | 415.37 | 479.08
0.31 | 0.00668 | 90.26 | 423.81 | 491.4
0.32 | 0.00688 | 91.44 | 431.93 | 503.31
0.33 | 0.007107 | 92.62 | 439.83 | 515.25
0.34 | 0.007302 | 93.85 | 447.56 | 526.1
0.35 | 0.00752 | 94.93 | 454.56 | 536.91
0.36 | 0.007741 | 96.09 | 461.37 | 547.79
0.37 | 0.007966 | 97.16 | 467.88 | 558.04
0.38 | 0.00822 | 98.31 | 474.2 | 567.85
0.39 | 0.008458 | 99.27 | 480.17 | 577.2
0.4 | 0.008745 | 100.5 | 485.74 | 586.6
0.41 | 0.00898 | 101.58 | 491.05 | 595.1
0.42 | 0.009267 | 102.68 | 496.34 | 603.8
0.43 | 0.009541 | 103.84 | 501.26 | 612.2
0.44 | 0.009871 | 104.8 | 505.9 | 619.9
0.45 | 0.010148 | 106.03 | 510.42 | 627.7
0.46 | 0.010492 | 107.1 | 514.81 | 634.7
0.47 | 0.010829 | 108.14 | 519.05 | 641.5
0.48 | 0.011155 | 109.33 | 522.99 | 648.5
0.49 | 0.011564 | 110.38 | 526.85 | 654.5
0.5 | 0.011989 | 111.6 | 530.68 | 660.5
0.51 | 0.012406 | 112.72 | 534.37 | 666.1
0.52 | 0.012811 | 113.92 | 537.88 | 671.7
0.53 | 0.013292 | 114.97 | 541.22 | 677.2
0.54 | 0.013753 | 116.21 | 544.58 | 681.8
0.55 | 0.014295 | 117.39 | 547.83 | 686.6
0.56 | 0.014758 | 118.56 | 550.97 | 690.8
0.57 | 0.015327 | 119.84 | 553.89 | 695.2
0.58 | 0.015939 | 120.92 | 556.86 | 698.8
0.59 | 0.016487 | 122.22 | 559.76 | 702.4
0.6 | 0.017139 | 123.5 | 562.55 | 705.9
0.61 | 0.017745 | 124.72 | 565.22 | 709.3
0.62 | 0.018452 | 126.06 | 567.69 | 712.1
0.63 | 0.019028 | 127.23 | 570.3 | 714.6
0.64 | 0.019795 | 128.52 | 572.4 | 717.2
0.65 | 0.020497 | 129.77 | 574.8 | 719.3
0.66 | 0.021239 | 130.96 | 577 | 721.7
0.67 | 0.021991 | 132.26 | 579 | 723.5
0.68 | 0.022809 | 133.56 | 581.4 | 725.1
0.69 | 0.023608 | 134.85 | 583 | 726.7
0.7 | 0.024312 | 136.09 | 585 | 728.3
0.71 | 0.025206 | 137.35 | 587.2 | 729.7
0.72 | 0.026099 | 138.53 | 588.8 | 730.9
0.73 | 0.026949 | 139.98 | 590.2 | 731.9
0.74 | 0.027732 | 141.16 | 592.2 | 733.1
0.75 | 0.028782 | 142.46 | 593.8 | 734.1
0.76 | 0.029663 | 143.86 | 595 | 734.9
0.77 | 0.030488 | 145.01 | 596.6 | 735.5
0.78 | 0.031627 | 146.39 | 597.9 | 736.1
0.79 | 0.032632 | 147.77 | 599.4 | 736.7
0.8 | 0.033736 | 149.05 | 600.7 | 737.5
0.81 | 0.034646 | 150.38 | 602.1 | 738.1
0.82 | 0.035763 | 151.6 | 603.5 | 738.6
0.83 | 0.036835 | 153.06 | 604.4 | 738.9
0.84 | 0.038081 | 154.44 | 605.8 | 739.5
0.85 | 0.038996 | 155.79 | 607.1 | 739.9
0.86 | 0.040187 | 156.95 | 607.9 | 739.9
0.87 | 0.041554 | 158.47 | 609.1 | 740.7
0.88 | 0.042515 | 159.84 | 610.3 | 740.7
0.89 | 0.043896 | 161.3 | 611.1 | 741.1
0.9 | 0.04498 | 162.69 | 612.3 | 741.2
0.91 | 0.046419 | 163.97 | 613.5 | 741.5
0.92 | 0.047659 | 165.42 | 614.4 | 741.8
0.93 | 0.049036 | 166.98 | 615.4 | 742.1
0.94 | 0.050156 | 168.36 | 616.2 | 742.3
0.95 | 0.051548 | 169.86 | 617.4 | 742.7
0.96 | 0.052913 | 171.12 | 618.6 | 742.7
0.97 | 0.054475 | 172.62 | 619.4 | 743.1
0.98 | 0.055823 | 174.07 | 620.4 | 743.1
0.99 | 0.05724 | 175.51 | 621.4 | 743.7
1 | 0.05858 | 176.84 | 622.5 | 743.7