## I-V Characteristic (mA-mm)
VDS (V) | VGS = -0.300 V | VGS = 0.100 V | VGS = 0.500 V | VGS = 0.900 V
0 | 5.476e-05 | -0.37968 | -0.9376 | -5.529
0.01 | 0.0008994 | 8.011 | 16.238 | 12.983
0.02 | 0.0015224 | 15.792 | 33.318 | 31.72
0.03 | 0.0019961 | 23.129 | 50.288 | 49.864
0.04 | 0.0023609 | 29.931 | 67.02 | 68.47
0.05 | 0.0026416 | 36.025 | 83.82 | 86.65
0.06 | 0.0028719 | 41.439 | 100.58 | 104.35
0.07 | 0.0030645 | 46.485 | 117.05 | 122.5
0.08 | 0.003241 | 50.931 | 132.95 | 140.44
0.09 | 0.0034013 | 54.789 | 149.35 | 158.25
0.1 | 0.0035511 | 58.08 | 165.17 | 175.33
0.11 | 0.0036788 | 61.19 | 180.58 | 193.14
0.12 | 0.0038162 | 63.83 | 195.92 | 210.29
0.13 | 0.0039447 | 66.22 | 211.12 | 226.74
0.14 | 0.0040628 | 68.46 | 225.95 | 243.91
0.15 | 0.0042121 | 70.21 | 240.22 | 260.68
0.16 | 0.0043498 | 71.88 | 254.57 | 276.59
0.17 | 0.0044938 | 73.45 | 268.46 | 292.75
0.18 | 0.0046321 | 74.82 | 281.49 | 308.7
0.19 | 0.0047817 | 76.18 | 295.05 | 324.58
0.2 | 0.0049258 | 77.3 | 307.93 | 339.62
0.21 | 0.0050702 | 78.51 | 320.24 | 354.84
0.22 | 0.0052265 | 79.57 | 332.12 | 369.77
0.23 | 0.0053819 | 80.73 | 344.11 | 384.4
0.24 | 0.0055326 | 81.82 | 355.38 | 398.49
0.25 | 0.005658 | 83 | 366.03 | 412.81
0.26 | 0.005861 | 84.31 | 376.61 | 426.42
0.27 | 0.006048 | 85.59 | 386.86 | 439.63
0.28 | 0.00624 | 86.91 | 396.45 | 453.18
0.29 | 0.00641 | 88.05 | 405.65 | 465.95
0.3 | 0.006624 | 89.43 | 414.78 | 478.2
0.31 | 0.006832 | 90.68 | 423.42 | 490.6
0.32 | 0.007022 | 91.96 | 431.37 | 502.45
0.33 | 0.007258 | 93.16 | 439.39 | 514.27
0.34 | 0.007464 | 94.17 | 446.98 | 525.14
0.35 | 0.007695 | 95.35 | 454.17 | 536.06
0.36 | 0.0079 | 96.48 | 460.96 | 546.89
0.37 | 0.008135 | 97.52 | 467.43 | 557.22
0.38 | 0.008379 | 98.68 | 473.82 | 566.94
0.39 | 0.00865 | 99.83 | 479.8 | 576.6
0.4 | 0.008875 | 100.84 | 485.41 | 586
0.41 | 0.009159 | 101.98 | 490.77 | 594.3
0.42 | 0.009426 | 103.06 | 496 | 603.1
0.43 | 0.009706 | 104.14 | 501.01 | 611.5
0.44 | 0.010042 | 105.33 | 505.7 | 619.5
0.45 | 0.01034 | 106.45 | 510.17 | 626.5
0.46 | 0.01067 | 107.53 | 514.57 | 634.1
0.47 | 0.010974 | 108.69 | 518.76 | 640.9
0.48 | 0.011358 | 109.7 | 522.82 | 647.4
0.49 | 0.011777 | 110.9 | 526.66 | 653.9
0.5 | 0.012185 | 112.04 | 530.47 | 659.7
0.51 | 0.012575 | 113.21 | 534.17 | 665.4
0.52 | 0.013066 | 114.41 | 537.67 | 671
0.53 | 0.013532 | 115.51 | 541.11 | 676.4
0.54 | 0.01401 | 116.63 | 544.38 | 681.2
0.55 | 0.014525 | 117.89 | 547.72 | 685.9
0.56 | 0.015116 | 119.19 | 550.82 | 690.4
0.57 | 0.01567 | 120.2 | 553.86 | 694.6
0.58 | 0.016224 | 121.46 | 556.76 | 698.4
0.59 | 0.016835 | 122.78 | 559.64 | 701.8
0.6 | 0.017467 | 123.95 | 562.45 | 705.3
0.61 | 0.018103 | 125.3 | 564.99 | 708.5
0.62 | 0.018765 | 126.29 | 567.66 | 711.2
0.63 | 0.019499 | 127.65 | 570 | 714
0.64 | 0.020143 | 128.98 | 572.3 | 716.5
0.65 | 0.020803 | 130.25 | 574.6 | 718.8
0.66 | 0.021626 | 131.58 | 576.6 | 721.3
0.67 | 0.022387 | 132.72 | 579 | 722.9
0.68 | 0.023207 | 134.09 | 581.2 | 724.7
0.69 | 0.023938 | 135.38 | 583.2 | 726.5
0.7 | 0.024804 | 136.59 | 585 | 727.8
0.71 | 0.02557 | 137.85 | 586.9 | 729.1
0.72 | 0.026471 | 139.09 | 588.6 | 730.3
0.73 | 0.027423 | 140.39 | 590.2 | 731.5
0.74 | 0.028341 | 141.68 | 591.8 | 732.3
0.75 | 0.029221 | 143.04 | 593.4 | 733.5
0.76 | 0.030056 | 144.1 | 595 | 734.5
0.77 | 0.031158 | 145.54 | 596.2 | 735.1
0.78 | 0.032143 | 146.82 | 597.8 | 735.5
0.79 | 0.033168 | 148.19 | 599.4 | 736.3
0.8 | 0.034204 | 149.56 | 600.7 | 737
0.81 | 0.035224 | 150.78 | 602 | 737.7
0.82 | 0.036349 | 152.1 | 603 | 737.9
0.83 | 0.037431 | 153.48 | 604.4 | 738.3
0.84 | 0.038614 | 154.76 | 605.7 | 738.9
0.85 | 0.039741 | 156.23 | 606.6 | 739.3
0.86 | 0.040901 | 157.51 | 607.8 | 739.5
0.87 | 0.041984 | 159 | 609 | 739.9
0.88 | 0.043344 | 160.43 | 610.3 | 740.5
0.89 | 0.044486 | 161.87 | 611.1 | 740.7
0.9 | 0.045845 | 163.05 | 612.2 | 740.9
0.91 | 0.04707 | 164.61 | 613.3 | 741.1
0.92 | 0.048463 | 166 | 614.2 | 741.2
0.93 | 0.049707 | 167.46 | 615.4 | 741.5
0.94 | 0.05092 | 168.94 | 616.5 | 741.8
0.95 | 0.052269 | 170.2 | 617.2 | 742.2
0.96 | 0.053765 | 171.69 | 618.2 | 742.5
0.97 | 0.055281 | 173.17 | 619.5 | 742.3
0.98 | 0.056485 | 174.61 | 620.4 | 742.7
0.99 | 0.05806 | 175.96 | 621.4 | 743.1
1 | 0.05982 | 177.38 | 622.3 | 743.1