## I-V Characteristic (mA-mm)
VDS (V) | VGS = -0.300 V | VGS = 0.100 V | VGS = 0.500 V | VGS = 0.900 V
0 | 4.9668e-05 | -0.44051 | -0.8895 | -5.525
0.01 | 0.0008862 | 7.977 | 16.459 | 13.366
0.02 | 0.0015012 | 15.851 | 33.386 | 31.589
0.03 | 0.0019651 | 23.173 | 50.365 | 49.972
0.04 | 0.0023205 | 29.898 | 67.3 | 68.43
0.05 | 0.002603 | 35.965 | 84.15 | 86.62
0.06 | 0.0028261 | 41.508 | 100.58 | 104.75
0.07 | 0.003017 | 46.52 | 116.99 | 122.68
0.08 | 0.0031981 | 50.887 | 133.6 | 140.71
0.09 | 0.0033392 | 54.793 | 149.5 | 158.43
0.1 | 0.0034828 | 58 | 165.11 | 175.78
0.11 | 0.0036136 | 61.11 | 180.88 | 193.2
0.12 | 0.0037467 | 63.83 | 196.19 | 210.29
0.13 | 0.0038788 | 66.21 | 211.41 | 227.67
0.14 | 0.0040047 | 68.19 | 225.94 | 244.03
0.15 | 0.0041472 | 70.19 | 240.67 | 260.7
0.16 | 0.0042862 | 71.83 | 254.86 | 277.24
0.17 | 0.0044227 | 73.31 | 268.5 | 293.1
0.18 | 0.0045634 | 74.76 | 282.04 | 308.91
0.19 | 0.0047093 | 75.99 | 295.49 | 324.82
0.2 | 0.0048514 | 77.16 | 308.08 | 340.13
0.21 | 0.0049873 | 78.31 | 320.43 | 355.12
0.22 | 0.0051443 | 79.4 | 332.75 | 370.2
0.23 | 0.0053041 | 80.57 | 344.41 | 384.92
0.24 | 0.0054405 | 81.66 | 355.57 | 399.05
0.25 | 0.0056279 | 82.87 | 366.47 | 412.96
0.26 | 0.005676 | 84.11 | 376.96 | 426.72
0.27 | 0.005877 | 85.43 | 387.15 | 440.51
0.28 | 0.006043 | 86.57 | 396.72 | 453.38
0.29 | 0.006261 | 87.93 | 406.15 | 466.16
0.3 | 0.006446 | 89.27 | 415.01 | 478.83
0.31 | 0.006666 | 90.38 | 423.51 | 490.96
0.32 | 0.006871 | 91.7 | 431.81 | 502.81
0.33 | 0.007075 | 92.8 | 439.78 | 514.48
0.34 | 0.007273 | 93.9 | 447.22 | 525.79
0.35 | 0.007479 | 95.13 | 454.33 | 536.59
0.36 | 0.007731 | 96.23 | 461.29 | 547.26
0.37 | 0.007963 | 97.35 | 467.89 | 557.54
0.38 | 0.008193 | 98.39 | 474.05 | 567.55
0.39 | 0.008403 | 99.51 | 479.92 | 576.8
0.4 | 0.008679 | 100.7 | 485.63 | 586.2
0.41 | 0.008929 | 101.78 | 491.11 | 594.9
0.42 | 0.0092 | 102.72 | 496.23 | 603.6
0.43 | 0.009479 | 103.95 | 501.1 | 611.8
0.44 | 0.009794 | 105.07 | 505.87 | 619.7
0.45 | 0.010118 | 106.13 | 510.46 | 627
0.46 | 0.010384 | 107.31 | 514.74 | 634.5
0.47 | 0.010775 | 108.22 | 518.92 | 641.5
0.48 | 0.011126 | 109.49 | 522.92 | 648.3
0.49 | 0.011507 | 110.54 | 526.9 | 654.3
0.5 | 0.011831 | 111.72 | 530.63 | 660.3
0.51 | 0.012298 | 112.92 | 534.28 | 666.1
0.52 | 0.012715 | 113.92 | 537.83 | 671.5
0.53 | 0.013118 | 115.18 | 541.25 | 676.6
0.54 | 0.013646 | 116.28 | 544.66 | 681.3
0.55 | 0.01414 | 117.57 | 547.72 | 686.4
0.56 | 0.014688 | 118.64 | 550.89 | 690.8
0.57 | 0.015163 | 119.81 | 553.91 | 694.8
0.58 | 0.015753 | 121.1 | 556.88 | 698.7
0.59 | 0.01633 | 122.26 | 559.79 | 702.5
0.6 | 0.01698 | 123.58 | 562.38 | 705.9
0.61 | 0.017562 | 124.69 | 565.14 | 708.9
0.62 | 0.018156 | 125.99 | 567.76 | 712.1
0.63 | 0.018793 | 127.29 | 570 | 714.9
0.64 | 0.019445 | 128.54 | 572.4 | 717
0.65 | 0.020165 | 129.86 | 574.8 | 719.4
0.66 | 0.020958 | 130.92 | 576.8 | 721.7
0.67 | 0.02166 | 132.32 | 579 | 723.6
0.68 | 0.022371 | 133.56 | 581 | 725.1
0.69 | 0.023224 | 134.84 | 583 | 726.9
0.7 | 0.024029 | 136.03 | 585 | 728.2
0.71 | 0.024822 | 137.34 | 586.6 | 729.7
0.72 | 0.025627 | 138.61 | 588.5 | 730.9
0.73 | 0.026602 | 139.91 | 590.2 | 731.9
0.74 | 0.02744 | 141.22 | 591.8 | 732.7
0.75 | 0.028209 | 142.38 | 593.6 | 733.9
0.76 | 0.029197 | 143.74 | 594.9 | 734.9
0.77 | 0.030169 | 145.08 | 596.5 | 735.2
0.78 | 0.031169 | 146.36 | 597.9 | 735.9
0.79 | 0.032093 | 147.85 | 599.4 | 736.7
0.8 | 0.033172 | 148.92 | 600.8 | 737.3
0.81 | 0.034185 | 150.33 | 601.9 | 738.1
0.82 | 0.03516 | 151.7 | 603.4 | 738.3
0.83 | 0.03621 | 153.08 | 604.4 | 738.6
0.84 | 0.037328 | 154.45 | 605.8 | 739.1
0.85 | 0.038565 | 155.74 | 607.1 | 739.7
0.86 | 0.039403 | 157.11 | 607.8 | 739.9
0.87 | 0.040774 | 158.56 | 609 | 740.5
0.88 | 0.0419 | 159.96 | 610.3 | 740.9
0.89 | 0.043202 | 161.24 | 611.2 | 741.1
0.9 | 0.044262 | 162.62 | 612.2 | 741.2
0.91 | 0.045575 | 164.13 | 613.5 | 741.5
0.92 | 0.046938 | 165.57 | 614.2 | 741.8
0.93 | 0.048154 | 167.09 | 615.4 | 741.9
0.94 | 0.049431 | 168.28 | 616.4 | 742.5
0.95 | 0.050863 | 169.88 | 617.2 | 742.7
0.96 | 0.052012 | 171.25 | 618.6 | 742.7
0.97 | 0.053311 | 172.76 | 619.4 | 742.9
0.98 | 0.054925 | 174.35 | 620.4 | 743.1
0.99 | 0.056231 | 175.55 | 621.5 | 743.4
1 | 0.05759 | 177.17 | 622.6 | 743.7