## I-V Characteristic (mA-mm)
VDS (V) | VGS = -0.300 V | VGS = 0.100 V | VGS = 0.500 V | VGS = 0.900 V
0 | 4.4072e-05 | -0.40941 | -0.8909 | -5.591
0.01 | 0.0008791 | 8.004 | 16.27 | 12.974
0.02 | 0.0014909 | 15.859 | 33.375 | 31.557
0.03 | 0.0019484 | 23.171 | 50.229 | 49.804
0.04 | 0.0023065 | 29.898 | 67.48 | 68.63
0.05 | 0.0025827 | 36.026 | 83.79 | 86.25
0.06 | 0.002808 | 41.473 | 100.48 | 104.46
0.07 | 0.0029944 | 46.459 | 117.27 | 122.92
0.08 | 0.0031575 | 50.925 | 133.13 | 140.36
0.09 | 0.0033078 | 54.822 | 149.14 | 158.05
0.1 | 0.0034384 | 58.03 | 165.25 | 175.79
0.11 | 0.0035835 | 61.14 | 180.58 | 193.06
0.12 | 0.0037081 | 63.82 | 195.83 | 210.09
0.13 | 0.0038335 | 66.16 | 211.38 | 227.55
0.14 | 0.0039738 | 68.34 | 226.02 | 244.22
0.15 | 0.004099 | 70.13 | 240.27 | 260.52
0.16 | 0.0042411 | 71.81 | 254.49 | 276.97
0.17 | 0.0043654 | 73.38 | 268.48 | 293.11
0.18 | 0.0045016 | 74.72 | 281.92 | 308.96
0.19 | 0.0046421 | 75.96 | 294.95 | 324.45
0.2 | 0.0047665 | 77.09 | 307.9 | 340.12
0.21 | 0.0049396 | 78.28 | 320.46 | 355.18
0.22 | 0.0050863 | 79.38 | 332.08 | 369.64
0.23 | 0.0052321 | 80.43 | 343.96 | 384.57
0.24 | 0.0053967 | 81.51 | 355.38 | 399.01
0.25 | 0.005568 | 82.74 | 365.99 | 412.74
0.26 | 0.005669 | 83.99 | 376.35 | 426.38
0.27 | 0.005858 | 85.27 | 386.75 | 440.3
0.28 | 0.006029 | 86.69 | 396.46 | 453.17
0.29 | 0.006228 | 87.77 | 405.5 | 465.83
0.3 | 0.006418 | 89.1 | 414.48 | 478.5
0.31 | 0.006622 | 90.28 | 423.27 | 490.91
0.32 | 0.006818 | 91.51 | 431.33 | 502.67
0.33 | 0.007 | 92.68 | 439.08 | 514.08
0.34 | 0.007218 | 93.81 | 446.7 | 525.4
0.35 | 0.007412 | 94.94 | 453.93 | 536.45
0.36 | 0.007656 | 96.11 | 460.68 | 546.77
0.37 | 0.007877 | 97.25 | 467.11 | 557.08
0.38 | 0.00811 | 98.2 | 473.34 | 566.92
0.39 | 0.008318 | 99.43 | 479.36 | 576.2
0.4 | 0.008573 | 100.46 | 484.94 | 585.4
0.41 | 0.00881 | 101.64 | 490.22 | 594.4
0.42 | 0.009078 | 102.73 | 495.45 | 603.2
0.43 | 0.009358 | 103.63 | 500.48 | 611.1
0.44 | 0.009647 | 104.82 | 505.19 | 619.1
0.45 | 0.009958 | 105.91 | 509.57 | 626.5
0.46 | 0.01023 | 107.01 | 513.86 | 634.1
0.47 | 0.010605 | 108.17 | 518.14 | 640.9
0.48 | 0.010975 | 109.15 | 522.15 | 647.3
0.49 | 0.011367 | 110.38 | 525.98 | 653.4
0.5 | 0.01171 | 111.5 | 529.78 | 659.7
0.51 | 0.012129 | 112.64 | 533.44 | 665.4
0.52 | 0.012553 | 113.73 | 536.99 | 670.7
0.53 | 0.012952 | 114.92 | 540.37 | 676
0.54 | 0.013439 | 116.06 | 543.64 | 680.8
0.55 | 0.013933 | 117.21 | 546.92 | 685.6
0.56 | 0.014488 | 118.44 | 550.03 | 690.2
0.57 | 0.014921 | 119.49 | 553 | 694
0.58 | 0.015576 | 120.82 | 555.94 | 698
0.59 | 0.0161 | 122.02 | 558.86 | 701.6
0.6 | 0.016696 | 123.3 | 561.54 | 704.8
0.61 | 0.017324 | 124.54 | 564.22 | 708
0.62 | 0.017956 | 125.62 | 566.78 | 710.9
0.63 | 0.018561 | 126.99 | 569.29 | 713.7
0.64 | 0.019207 | 128.21 | 571.6 | 716
0.65 | 0.01996 | 129.45 | 573.9 | 718.6
0.66 | 0.020642 | 130.69 | 576 | 720.5
0.67 | 0.021361 | 131.94 | 578.2 | 722.5
0.68 | 0.022103 | 133.24 | 580.2 | 724.5
0.69 | 0.02284 | 134.52 | 582.2 | 725.8
0.7 | 0.023589 | 135.77 | 584.2 | 727.3
0.71 | 0.024486 | 136.85 | 586.2 | 728.5
0.72 | 0.025233 | 138.3 | 587.4 | 729.7
0.73 | 0.026081 | 139.49 | 589.6 | 730.9
0.74 | 0.026994 | 140.77 | 590.9 | 731.9
0.75 | 0.027817 | 142.12 | 592.6 | 733.1
0.76 | 0.028814 | 143.3 | 594 | 733.5
0.77 | 0.029713 | 144.63 | 595.8 | 734.7
0.78 | 0.030756 | 145.89 | 597.2 | 735.1
0.79 | 0.031616 | 147.17 | 598.4 | 735.6
0.8 | 0.032564 | 148.56 | 599.9 | 736.3
0.81 | 0.033591 | 149.83 | 600.8 | 737
0.82 | 0.034613 | 151.16 | 602.2 | 737.5
0.83 | 0.035719 | 152.54 | 603.5 | 737.9
0.84 | 0.036801 | 153.84 | 604.6 | 738.3
0.85 | 0.037839 | 155.14 | 605.8 | 738.7
0.86 | 0.038699 | 156.58 | 606.9 | 739.3
0.87 | 0.039995 | 157.89 | 607.9 | 739.5
0.88 | 0.041168 | 159.33 | 609 | 739.5
0.89 | 0.042397 | 160.76 | 610.3 | 739.9
0.9 | 0.04352 | 161.94 | 611.1 | 740.3
0.91 | 0.044752 | 163.47 | 612.3 | 740.9
0.92 | 0.046108 | 164.91 | 613.5 | 740.7
0.93 | 0.047182 | 166.29 | 614.2 | 741.1
0.94 | 0.048657 | 167.78 | 615.4 | 741.2
0.95 | 0.049806 | 169.06 | 616.5 | 741.5
0.96 | 0.051259 | 170.56 | 617.1 | 741.6
0.97 | 0.052316 | 171.99 | 618.6 | 741.9
0.98 | 0.053749 | 173.41 | 619.5 | 741.9
0.99 | 0.055265 | 174.76 | 620.3 | 742.5
1 | 0.056774 | 176.2 | 621.4 | 742.7