## I-V Characteristic (mA-mm)
VDS (V) | VGS = -0.300 V | VGS = 0.100 V | VGS = 0.500 V | VGS = 0.900 V
0 | 4.1532e-05 | -0.45603 | -0.9703 | -5.497
0.01 | 0.0008611 | 8.073 | 16.33 | 13.09
0.02 | 0.0014606 | 15.845 | 33.453 | 31.589
0.03 | 0.0019127 | 23.053 | 50.341 | 49.894
0.04 | 0.0022568 | 29.769 | 67.46 | 68.5
0.05 | 0.0025315 | 35.858 | 84.22 | 86.71
0.06 | 0.0027441 | 41.382 | 100.42 | 104.55
0.07 | 0.0029388 | 46.281 | 117.31 | 122.88
0.08 | 0.0031023 | 50.659 | 133.52 | 140.75
0.09 | 0.0032458 | 54.594 | 149.43 | 158.41
0.1 | 0.0033791 | 57.76 | 165.09 | 175.63
0.11 | 0.0035102 | 60.87 | 180.9 | 193.41
0.12 | 0.0036575 | 63.66 | 196.6 | 210.96
0.13 | 0.0037755 | 65.92 | 211.16 | 227.39
0.14 | 0.0038997 | 68.02 | 225.91 | 244.14
0.15 | 0.0040242 | 69.87 | 240.79 | 261.11
0.16 | 0.0041359 | 71.53 | 254.71 | 277.02
0.17 | 0.0042844 | 73.03 | 268.45 | 293.28
0.18 | 0.0044061 | 74.39 | 282.08 | 309.28
0.19 | 0.0045521 | 75.68 | 295.31 | 325.02
0.2 | 0.0046876 | 76.81 | 307.88 | 340.1
0.21 | 0.0048453 | 77.9 | 320.54 | 355.42
0.22 | 0.0049871 | 79 | 332.59 | 370.42
0.23 | 0.005131 | 80.1 | 344.09 | 384.83
0.24 | 0.0052862 | 81.21 | 355.26 | 399.02
0.25 | 0.005441 | 82.34 | 366.26 | 413.25
0.26 | 0.0056068 | 83.74 | 376.84 | 427.05
0.27 | 0.005668 | 84.85 | 386.6 | 440.16
0.28 | 0.005852 | 86.17 | 396.32 | 453.54
0.29 | 0.006048 | 87.54 | 405.75 | 466.43
0.3 | 0.006224 | 88.65 | 414.41 | 478.59
0.31 | 0.006432 | 89.97 | 423.04 | 491.1
0.32 | 0.006633 | 91.09 | 431.26 | 502.95
0.33 | 0.006849 | 92.3 | 439.18 | 514.57
0.34 | 0.007033 | 93.48 | 446.49 | 525.57
0.35 | 0.007259 | 94.58 | 453.57 | 536.36
0.36 | 0.007465 | 95.61 | 460.57 | 547.26
0.37 | 0.007712 | 96.8 | 467.11 | 557.44
0.38 | 0.007922 | 97.8 | 473.16 | 567.12
0.39 | 0.008146 | 99 | 478.99 | 576.6
0.4 | 0.008386 | 100.07 | 484.77 | 585.8
0.41 | 0.008616 | 101.06 | 490.18 | 594.6
0.42 | 0.008895 | 102.18 | 495.21 | 603.1
0.43 | 0.009165 | 103.32 | 500.1 | 611.1
0.44 | 0.009464 | 104.46 | 504.88 | 619.5
0.45 | 0.009731 | 105.57 | 509.38 | 626.6
0.46 | 0.010046 | 106.55 | 513.69 | 633.9
0.47 | 0.010371 | 107.74 | 517.77 | 640.9
0.48 | 0.01072 | 108.86 | 521.83 | 647.3
0.49 | 0.011067 | 109.93 | 525.8 | 653.7
0.5 | 0.01146 | 111.08 | 529.49 | 659.7
0.51 | 0.011853 | 112.1 | 533.06 | 665.3
0.52 | 0.012262 | 113.28 | 536.64 | 670.7
0.53 | 0.0127 | 114.49 | 540.12 | 676
0.54 | 0.013162 | 115.67 | 543.37 | 680.5
0.55 | 0.013683 | 116.61 | 546.52 | 685.2
0.56 | 0.014137 | 117.98 | 549.7 | 690
0.57 | 0.014691 | 119.17 | 552.73 | 693.9
0.58 | 0.015242 | 120.36 | 555.71 | 697.6
0.59 | 0.015761 | 121.6 | 558.41 | 701.2
0.6 | 0.016379 | 122.7 | 561.19 | 704.7
0.61 | 0.016961 | 123.99 | 563.9 | 707.7
0.62 | 0.017622 | 125.26 | 566.53 | 710.8
0.63 | 0.018221 | 126.47 | 568.97 | 713.2
0.64 | 0.018915 | 127.81 | 571.2 | 715.7
0.65 | 0.019568 | 128.97 | 573.6 | 718
0.66 | 0.02032 | 130.3 | 575.6 | 720.4
0.67 | 0.020966 | 131.56 | 578 | 722
0.68 | 0.021743 | 132.8 | 579.8 | 723.8
0.69 | 0.022451 | 133.93 | 581.8 | 725.3
0.7 | 0.023259 | 135.29 | 583.4 | 726.7
0.71 | 0.024053 | 136.55 | 585.4 | 727.9
0.72 | 0.024936 | 137.87 | 587.6 | 729.5
0.73 | 0.02583 | 139.15 | 589.2 | 730.3
0.74 | 0.026532 | 140.28 | 590.6 | 731.5
0.75 | 0.027469 | 141.58 | 591.9 | 732.2
0.76 | 0.028348 | 142.98 | 593.8 | 733.1
0.77 | 0.029342 | 144.18 | 595 | 733.9
0.78 | 0.0302 | 145.63 | 596.6 | 734.7
0.79 | 0.031128 | 146.69 | 597.8 | 735.1
0.8 | 0.032215 | 148.13 | 599.2 | 735.6
0.81 | 0.032945 | 149.41 | 600.7 | 736.1
0.82 | 0.034219 | 150.77 | 601.9 | 736.7
0.83 | 0.035262 | 152.04 | 603 | 737.3
0.84 | 0.036351 | 153.4 | 604.2 | 737.5
0.85 | 0.037192 | 154.76 | 605.2 | 738.1
0.86 | 0.03837 | 156.13 | 606.6 | 738.3
0.87 | 0.039473 | 157.61 | 607.6 | 738.7
0.88 | 0.040588 | 158.83 | 608.8 | 738.8
0.89 | 0.041846 | 160.33 | 609.8 | 739.5
0.9 | 0.042955 | 161.71 | 610.8 | 739.7
0.91 | 0.044274 | 163.05 | 612 | 739.9
0.92 | 0.045296 | 164.53 | 613 | 740.2
0.93 | 0.046692 | 165.82 | 613.8 | 740.5
0.94 | 0.047923 | 167.31 | 614.9 | 740.9
0.95 | 0.049457 | 168.7 | 616.1 | 740.9
0.96 | 0.050559 | 170.09 | 617 | 741.1
0.97 | 0.051827 | 171.56 | 618 | 741.1
0.98 | 0.053225 | 172.96 | 619 | 741.5
0.99 | 0.054468 | 174.43 | 619.8 | 741.5
1 | 0.056051 | 175.89 | 621.1 | 741.8